## World mineral statistics data
Production of arsenic | white | tonnes (metric)
Country | Sub-commodity | 2010 |  | 2011 |  | 2012 |  | 2013 |  | 2014 |  | 2015 |  | 2016 |  | 2017 |  | 2018 |  | 2019
Belgium |  | * | 1000 | * | 1000 | * | 1000 | * | 1000 | * | 1000 | * | 1000 | * | 1000 | * | 1000 | * | 1000 | * | 1000
Bolivia |  |  | 155 |  | 99 |  | 104 |  | 120 |  | 52 |  | 38 |  | 38 |  | 20 |  | 238 | * | 130
China |  | * | 25000 | * | 25000 | * | 26000 | * | 25000 | * | 25000 | * | 25000 | * | 25000 | * | 24000 | * | 24000 | * | 24000
Japan |  | * | 40 | * | 45 | * | 45 | * | 45 | * | 45 | * | 45 | * | 45 | * | 45 | * | 45 | * | 45
Morocco |  | # | 13731 |  | 8154 |  | 8820 |  | 8968 |  | 6863 |  | 7567 |  | 6122 |  | 6879 |  | 5578 |  | 5055
Namibia |  |  |  |  | 1750 |  | 1590 |  | 1520 |  | 1980 |  | 1960 | * | 1900 | * | 700 |  | 0 |  | 0
Peru | [7 empty] | * | 0 |  | 0 | * | 0 |  | 23252 |  | 22319 |  | 20408 |  | 24915
Portugal |  | * | 15 | * | 15 | * | 15
Russia |  | * | 1500 | * | 1500 | * | 1500 | * | 1500 | * | 1500 | * | 1500 | * | 1500 | * | 1500 | * | 1500 | * | 1500
Notes
Table notes
1: | This table includes calculated trioxide equivalent of arsenic metal produced except where this would involve double counting | [16 empty] | (1992 Onwards)
2: | In addition to the countries listed, Argentina, Austria, former Czechoslovakia, Finland, Hungary, Spain, United Kingdom and former Yugoslavia are believed to produce arsenic | [16 empty] | (1992 Onwards)
2: | In addition to the countries listed, Argentina, Austria, former Czechoslovakia, Finland, Hungary, Iran, Spain, United Kingdom and former Yugoslavia are believed to produce arsenic | [16 empty] | (1994 Onwards)
2: | In addition to the countries listed, Argentina, Austria, former Czechoslovakia, Finland, Hungary, Morocco, Spain, United Kingdom and former Yugoslavia are believed to produce arsenic | [16 empty] | (1995 Onwards)
2: | In addition to the countries listed, Argentina, Austria, Finland, Hungary, Morocco, Spain and United Kingdom are believed to produce arsenic | [16 empty] | (1998 Onwards)
2: | In addition to the countries listed, Austria, Finland, Hungary, Spain and the United Kingdom are believed to produce arsenic | [16 empty] | (2000 Onwards)
Footnotes
#) | Break in series
*) | Estimate
e) | Orpiment and realgar concentrates