## World mineral statistics data
Production of bismuth | mine | tonnes (metal content)
Country | Sub-commodity | 1990 |  | 1991 |  | 1992 |  | 1993 |  | 1994 |  | 1995 |  | 1996 |  | 1997 |  | 1998 |  | 1999
Australia |  | * | 400 | * | 400
Bolivia |  |  | 68
Bulgaria | [9 empty] | * | 40 | * | 40 | * | 40 | * | 40 | * | 40 | * | 40
Canada |  |  | 87 |  | 65 |  | 224 |  | 144 |  | 152 |  | 187 |  | 176 |  | 230 |  | 219 |  | 255
China |  |  | 1058 |  | 1040 |  | 820 |  | 1052 |  | 850 | (c) | 739 | (c) | 360 | (c)# | 548 | (c) | 239 | (c) | 2682
France |  |  | 70
Italy |  |  | 34 |  | 45 |  | 20
Japan |  |  | 442 |  | 461 |  | 530 | (b) | 497 | (b) | 505 | (b) | 591 | (b) | 562 | (b) | 550 | (b) | 479 | (b) | 481
Kazakhstan | [5 empty] | * | 200 |  | 180 |  | 85 |  | 33 |  | 15 |  | 13
Korea (Rep. of) |  |  | 79 |  | 42
Mexico |  |  | 733 |  | 651 |  | 807 |  | 908 |  | 1047 |  | 995 |  | 1070 |  | 1642 |  | 1204 |  | 548
Peru |  | (a)* | 555 | (a)* | 610 | (a)* | 550 | (a)* | 1300 | (a) | 1210 | (a)* | 900 | (a)* | 1000 |  | 774 |  | 832 |  | 705
Romania |  | * | 40 | * | 55 | * | 50 | * | 40 | * | 40 | * | 40 | * | 40 | * | 40 | * | 40 | * | 40
Russia | [8 empty] | 25 |  | 25 |  | 23 |  | 10 |  | 10 | * | 10 | *# | 50
Serbia and Montenegro | [6 empty] | 10 |  | 5
Soviet Union |  | * | 80 | * | 70
Tajikistan | [5 empty] | * | 20 | * | 16 | * | 12 | * | 11 | * | 5 | * | 5 | * | 5 | * | 5
USA |  | * | 100 | * | 100 | * | 100 | * | 100 | * | 100 | * | 100 | * | 100 | * | 50
Uzbekistan | [5 empty] | * | 15 | * | 10 | * | 10
Yugoslavia |  |  | 9 | (d) | 22
Notes
Table notes
1: | The figures in this table are in some instances derived from reported bismuth content of refined and impure metal plus recoverable in ores and concentrates exported | [16 empty] | (1992 Onwards)
2: | Production for some countries may include bismuth produced from imported ores but it is thought that any resulting duplication is insignificant in the countries shown | [16 empty] | (1992 Onwards)
3: | In addition to the countries listed, Brazil is believed to produce bismuth | [16 empty] | (1992 Onwards)
3: | In addition to the countries listed, the Republic of Korea may produce bismuth but data are confidential. | [16 empty] | (2015 Onwards)
Footnotes
#) | Break in series
*) | Estimate
a) | Including Bi content of bullion and concentrates exported
b) | Metal production
c) | Exports of metal have always been higher than mine production in recent years
d) | Excluding data from August to December for the Republic of Croatia