## World mineral statistics data
Production of bismuth | mine | tonnes (metal content)
Country | Sub-commodity | 2010 |  | 2011 |  | 2012 |  | 2013 |  | 2014 |  | 2015 |  | 2016 |  | 2017 |  | 2018 |  | 2019
Armenia |  |  | 3 |  | 3 |  | 4 |  | 4 | * | 4 | * | 4 | * | 4 | * | 4 | * | 4 | * | 4
Bolivia |  |  | 87 |  | 41 |  | 10 |  | 0 |  | 11 |  | 0 |  | 15 |  | 0 |  | 19 | * | 20
Bulgaria |  | * | 3 |  | 0 |  | 1 |  | 3
Canada |  |  | 92 |  | 92 |  | 121 |  | 35 |  | 3 |  | 2 |  | 2 |  | 5 |  | 5 |  | 6
China |  |  | 1589 |  | 1544 |  | 2494 |  | 1393 |  | 1490 |  | 1587 |  | 1672 |  | 1748 |  | 1804 | * | 1650
Japan |  | (b) | 448 | (b) | 476 | (b) | 446 | (b) | 485 | (b) | 582 | (b) | 568 | (b) | 409 | (b) | 489 | (b) | 547 | (b) | 527
Kazakhstan | [11 empty] | * | 20 | * | 270 | * | 240 | * | 290 | * | 7
Mexico |  |  | 982 |  | 935 |  | 800 |  | 824 |  | 948 |  | 601 |  | 539 |  | 513 |  | 333 |  | 251
Peru | [7 empty] | (b)* | 0 | (b)* | 0 | (b)* | 0 | (b) | 188 | (b) | 124 | (b) | 145 | (b) | 73
Russia |  | * | 50 | * | 45 | * | 45 | * | 45 | * | 45 | * | 45 | * | 45 | * | 45 | * | 45 | * | 45
Vietnam |  |  | 0 |  | 0 |  | 0 |  | 0 |  | 646 |  | 1510 | * | 1700 |  | 2743 |  | 3099 |  | 917
Notes
Table notes
1: | The figures in this table are in some instances derived from reported bismuth content of refined and impure metal plus recoverable in ores and concentrates exported | [16 empty] | (1992 Onwards)
2: | Production for some countries may include bismuth produced from imported ores but it is thought that any resulting duplication is insignificant in the countries shown | [16 empty] | (1992 Onwards)
3: | In addition to the countries listed, Brazil is believed to produce bismuth | [16 empty] | (1992 Onwards)
3: | In addition to the countries listed, the Republic of Korea may produce bismuth but data are confidential. | [16 empty] | (2015 Onwards)
Footnotes
*) | Estimate
b) | Metal production