## World mineral statistics data
Production of cobalt | refined | tonnes (metric)
Country | Sub-commodity | 2000 |  | 2001 |  | 2002 |  | 2003 |  | 2004 |  | 2005 |  | 2006 |  | 2007 |  | 2008 |  | 2009
Australia |  |  | 2637 |  | 3473 |  | 3701 |  | 3839 |  | 3879 |  | 3150 |  | 3696 |  | 3684 |  | 3618 |  | 4050
Belgium |  | * | 1110 | * | 1090 |  | 1135 |  | 1704 | (d) | 2947 | (d) | 3298 | (d) | 2840 | (d) | 2825 | (d) | 3020 | (d) | 2150
Brazil |  |  | 792 |  | 889 |  | 960 |  | 1097 |  | 1155 |  | 1136 |  | 902 |  | 1148 |  | 994 |  | 1012
Canada |  | (a) | 4364 | (a) | 4378 | (a) | 4625 | (a) | 4233 | (a) | 5144 | (a) | 5090 | (a) | 5198 | (a) | 5620 | (a) | 5637 | (a) | 4918
China |  | * | 1200 |  | 1470 |  | 1842 |  | 4576 | (d)* | 8000 | (d)* | 12700 | (d)* | 12700 | (d) | 13245 | (d) | 18239 | (d) | 25544
Congo, Democratic Republic |  | (c) | 4320 | (c) | 3199 | (c) | 2149 | (c) | 1200 | (c) | 735 | (c) | 600 | (c) | 550 | (c) | 606 | (c) | 1049 | (c) | 2950
Finland |  |  | 7700 |  | 8100 |  | 8240 |  | 7989 |  | 7893 |  | 8171 |  | 8582 |  | 9173 |  | 9645 |  | 8970
France | [14 empty] | 256 |  | 305 |  | 311 |  | 368
India |  |  | 206 |  | 250 |  | 270 |  | 255 |  | 545 |  | 1220 |  | 1184 |  | 980 |  | 858 |  | 1001
Japan |  |  | 311 |  | 350 |  | 354 |  | 379 |  | 421 |  | 471 |  | 920 |  | 1085 |  | 1071 |  | 1332
Morocco |  |  | 1207 |  | 1341 |  | 1354 |  | 1341 |  | 1593 |  | 1613 |  | 1405 |  | 1573 |  | 1791 |  | 1600
Norway |  |  | 3400 |  | 3300 |  | 4000 |  | 4556 |  | 4670 |  | 5021 |  | 4927 |  | 3939 |  | 3719 |  | 3510
Russia |  |  | 4100 |  | 4600 |  | 4200 |  | 4654 |  | 4524 |  | 4748 |  | 4759 |  | 3587 |  | 2502 |  | 2352
South Africa |  | (b) | 397 | (b) | 373 | (b) | 366 | (b) | 271 | (b) | 329 | (b) | 268 | (b) | 267 | (b) | 307 | (b) | 244 | (b) | 238
Uganda |  |  | 411 |  | 512 | * | 450 |  | 0 |  | 459 |  | 638 |  | 689 |  | 698 |  | 663 |  | 673
Zambia |  |  | 3342 |  | 4665 |  | 6144 |  | 6620 |  | 5791 |  | 5422 |  | 4665 |  | 4435 |  | 4041 |  | 1535
Notes
Table notes
1: | In addition to the production listed above, several countries, including the United Kingdom, Finland, France and USA, are known to substantial amounts of cobalt compounds | [16 empty] | (1992 Onwards)
1: | In addition to the production listed above, several countries, including the United Kingdom, Finland, France and USA, are known to produce substantial amounts of cobalt compounds | [16 empty] | (1993 Onwards)
1: | In addition to the production listed above, several countries, including the United Kingdom, Finland and France, are known to substantial amounts of cobalt compounds | [16 empty] | (2000 Onwards)
1: | In addition to the production listed above, several countries, including the United Kingdom, Finland and France, are known to produce substantial amounts of cobalt compounds | [16 empty] | (2003 Onwards)
1: | In addition to the production listed above, several countries, including the United Kingdom, are known to produce substantial amounts of cobalt compounds which are not shown here to avoid double counting | [16 empty] | (2011 Onwards)
1: | Refined cobalt can be in the form of metal, oxides, carbonates, sulphates and many other compounds. Efforts are made to avoid double-counting but it is not always possible to be certain | [16 empty] | (2012 Onwards)
2: | Much of the metal recorded under Zaire is believed to be further processed in Belgium and elsewhere | [16 empty] | (1992 Onwards)
2: | Much of the metal recorded under Democratic Republic of the Congo is believed to be further processed in Belgium and elsewhere | [16 empty] | (1993 Onwards)
Footnotes
*) | Estimate
a) | Including oxides
b) | Includes metal and cobalt contained in sulphate
c) | Excludes white alloy and matte which are believed to be further processed in Belgium and elsewhere
d) | Some refined cobalt production in China is recorded in Belgium