## World mineral statistics data
Production of ferro-alloys | tonnes (metric)
Country | Sub-commodity | 1990 |  | 1991 |  | 1992 |  | 1993 |  | 1994 |  | 1995 |  | 1996 |  | 1997 |  | 1998 |  | 1999
Albania | Ferro-chrome |  | 23000 |  | 25300 |  | 24000 |  | 34626 |  | 33764 |  | 42986 |  | 31189 |  | 31454 | # | 40760 |  | 42150
Argentina | Ferro-manganese |  | 24344 |  | 26337 |  | 4524 |  | 5446 |  | 8117 |  | 6500 |  | 7115 |  | 7672 |  | 5000 | * | 2000
Argentina | Ferro-silico-manganese |  | 21805 |  | 14564 |  | 30790 |  | 18455 |  | 29358 |  | 33507 |  | 33000 |  | 25000 |  | 25000 | * | 10000
Argentina | Ferro-silicon |  | 23641 |  | 14437 |  | 8073 |  | 10627 |  | 12653 |  | 9830 |  | 19000 |  | 19265 |  | 11000 |  | 2600
Argentina | Other ferro-alloys |  | 6310 |  | 5400 |  | 3600 |  | 6847 |  | 11817 |  | 11971 |  | 21858 |  | 20400 |  | 23000 |  | 13900
Argentina | Silicon metal | * | 10000 | * | 10000 | * | 10000 | * | 10000 | * | 5000 | [7 empty] | 7000 | * | 8000
Australia | Ferro-manganese | * | 70000 | * | 45000 | * | 55000 | * | 75000 | (k) | 109500 | (k) | 91600 | (g)# | 89449 | (g) | 103565 | (g) | 95658 | (g) | 106006
Australia | Ferro-silico-manganese | * | 65000 | * | 74000 | * | 75000 | * | 75000 | (k) | 90000 | (k) | 104400 | (g)# | 99666 | (g) | 85629 | (g) | 89537 | (g) | 101455
Australia | Ferro-silicon | * | 20000 | * | 20000 | * | 17000
Australia | Silicon metal | * | 33000 | * | 30000 | * | 30000 | * | 30000 | * | 30000 |  | 30000 | * | 30000 |  | 31000 | * | 30000 | * | 30000
Austria | Ferro-alloys |  | 12000 | * | 12000 | * | 12000
Austria | Ferro-molybdenum | [7 empty] | 5400 |  | 5600 |  | 5600 |  | 4300 |  | 4600 |  | 4900 |  | 4900
Austria | Ferro-nickel | [7 empty] | 5000 |  | 5000 |  | 4300 |  | 3900 |  | 3700 |  | 3300 |  | 2600
Austria | Ferro-vanadium | [7 empty] | 5700 |  | 5300 |  | 5400 |  | 5600 |  | 5900 |  | 5900 |  | 6400
Belgium | Ferro-manganese | * | 25000 | * | 25000 | * | 40000 |  | 41665 |  | 8000 |  | 10600 |  | 16600 |  | 12700 |  | 13843
Belgium | Ferro-molybdenum | [9 empty] | 10000 |  | 12100 |  | 11700 |  | 8300 |  | 9600 |  | 5300
Belgium | Ferro-silico-manganese | [11 empty] | 7100 |  | 1400 |  | 7700 |  | 5035
Belgium | Ferro-vanadium | [9 empty] | 3600 |  | 4000 |  | 2150 |  | 2400 |  | 1756 |  | 1359
Bhutan | Ferro-silicon | [5 empty] | 0 |  | 0 | * | 2000 | * | 12000 | * | 13000 | * | 15000 | * | 18000 | * | 18000
Bosnia & Herzegovina | Ferro-silicon |  |  |  |  | * | 5000 | * | 1000 | * | 1000 | * | 1000 | * | 1000
Bosnia & Herzegovina | Silicon metal |  |  |  |  | * | 2000 | * | 200 | * | 200 | * | 200 | * | 200
Brazil | Ferro-calcium-silicon |  | 27520 |  | 21708 |  | 22756 |  | 28355 |  | 23976 |  | 27192
Brazil | Ferro-chrome |  | 83753 |  | 82225 |  | 91100 |  | 83892 |  | 77163 |  | 95840 |  | 72609 |  | 67429 |  | 65683 |  | 78874
Brazil | Ferro-manganese |  | 170504 |  | 169103 |  | 178937 |  | 201518 |  | 199667 |  | 130207 |  | 215260 |  | 152530 |  | 137549 |  | 85260
Brazil | Ferro-molybdenum
Brazil | Ferro-nickel |  | 34257 |  | 34069 |  | 33470 |  | 36350 |  | 34157 |  | 30591 |  | 29582 |  | 32015 |  | 26389 |  | 19807
Brazil | Ferro-niobium |  | 16643 |  | 18959 |  | 16303 |  | 13488 |  | 17901 |  | 23185 |  | 21522 |  | 25475 |  | 30973 |  | 28557
Brazil | Ferro-phosphorus |  | 1278 |  | 864 |  | 32 |  | 250 |  | 707 |  | 695
Brazil | Ferro-silico-chrome |  | 4973 |  | 4524 |  | 6759 |  | 4128 |  | 7735 |  | 5129 |  | 4622 |  | 7056 |  | 6824 |  | 11910
Brazil | Ferro-silico-magnesium |  | 10340 |  | 10168 |  | 10565 |  | 10185 |  | 8412 |  | 12894 |  | 13399 |  | 14076 |  | 7717 |  | 9882
Brazil | Ferro-silico-manganese |  | 216779 |  | 272046 |  | 299995 |  | 284147 |  | 248158 |  | 167162 |  | 232218 |  | 175919 |  | 124458 |  | 148384
Brazil | Ferro-silicon |  | 229408 |  | 190864 |  | 243838 |  | 238864 |  | 198505 |  | 243824 |  | 236838 |  | 212183 |  | 166278 |  | 200833
Brazil | Ferro-titanium |  | 125 |  | 126
Brazil | Ferro-vanadium
Brazil | Other ferro-alloys |  | 622 |  | 191 |  | 108 |  | 1941 |  | 1341 |  | 669 |  | 0 |  | 1046 |  | 1170
Brazil | Silicon metal |  | 131614 |  | 106002 |  | 93734 |  | 90379 |  | 90017 |  | 115756 |  | 150054 |  | 136884 |  | 126744 |  | 136572
Bulgaria | Ferro-manganese & ferro-silico-manganese
Bulgaria | Ferro-silicon | * | 14000 | * | 252000 | * | 18000 | * | 18000 |  | 8000 |  | 7550 |  | 8300 | * | 8000 | * | 8000 | * | 8000
Bulgaria | Other ferro-alloys | * | 1000 | * | 2800 | * | 2000 | * | 2000 |  | 2000 |  | 2000
Canada | Ferro-manganese | * | 185000 | (f)* | 45000
Canada | Ferro-niobium | [5 empty] | 0 |  | 0 |  | 96 |  | 3300 |  | 3400 |  | 3400 |  | 3400 |  | 3500
Canada | Ferro-silicon | * | 110000 | * | 90000 | * | 80000 | * | 80000 | * | 80000 | * | 80000 | * | 80000 | * | 80000 | * | 70000 | * | 70000
Canada | Silicon metal | * | 30000 | * | 30000 | * | 30000 | * | 30000 | * | 30000 | * | 30000 | * | 30000 | * | 30000 | * | 30000 | * | 30000
Chile | Ferro-chrome |  | 1868 |  | 2509 |  | 2110 |  | 680 |  | 1579 |  | 2730 |  | 2079 | * | 2000 | * | 2000 | * | 2000
Chile | Ferro-manganese |  | 3587 |  | 6779 |  | 7460 |  | 8854 |  | 9620 |  | 7987 |  | 8498 |  | 5608 |  | 5122 |  | 2833
Chile | Ferro-molybdenum |  | 2283 |  | 2673 |  | 2310 |  | 2202 |  | 3082 |  | 3241 |  | 4222 |  | 3157 |  | 1978 |  | 2079
Chile | Ferro-silico-manganese |  | 985 |  | 1676 |  | 1504 |  | 1231 |  | 997 |  | 1618 |  | 1831 |  | 3175 |  | 3921 |  | 2048
Chile | Ferro-silicon |  | 4662 |  | 5516 |  | 3830 |  | 7550 |  | 5504 |  | 4279 |  | 4650 |  | 1294 |  | 1159 |  | 1000
China | Ferro-chrome | * | 340000 | * | 380000 | * | 410000 | * | 372000 | * | 370000 | # | 600000 |  | 358000 |  | 358700 |  | 423825 |  | 289778
China | Ferro-manganese | * | 480000 | * | 680000 | * | 750000 | * | 740000 | * | 917000 | * | 1005000 | * | 1150000 | * | 1180000 |  | 1016300 |  | 940900
China | Ferro-molybdenum | [17 empty] | 2199 |  | 2141
China | Ferro-rare earth | [17 empty] | 7928 |  | 8980
China | Ferro-silico-chrome | [15 empty] | 59900 |  | 69050 |  | 50400
China | Ferro-silico-manganese | * | 370000 | * | 415000 | * | 420000 | * | 525000 | * | 657000 | * | 830000 | * | 840000 | * | 770000
China | Ferro-silicon | * | 900000 | * | 817000 | * | 834000 |  | 1040000 | * | 1100000 | * | 1210000 | * | 1490000 | * | 1250000 |  | 1276600 |  | 1118900
China | Ferro-titanium | [17 empty] | 1238 |  | 3642
China | Ferro-tungsten | [17 empty] | 6359 |  | 9430
China | Ferro-vanadium | [17 empty] | 9130 |  | 18767
China | Other ferro-alloys | * | 690000 | * | 258000 | * | 236000 | * | 258000 | * | 320000 | *# | 674000 | * | 342000 | * | 425000 | * | 735000 |  | 1354000
China | Silicon metal | [18 empty] | * | 350000
Colombia | Ferro-nickel |  | 43847 |  | 50150 |  | 49987 |  | 48232 |  | 49372 |  | 56972 |  | 53549 |  | 58500 |  | 65400 |  | 65900
Croatia | Ferro-chrome | [5 empty] | 56456 |  | 27336 |  | 31704 |  | 26081 |  | 10559 |  | 24231 |  | 11861 |  | 0
Croatia | Ferro-manganese |  |  |  |  | * | 10000 | * | 10000 |  | 562
Croatia | Ferro-silico-manganese |  |  |  |  | * | 15000 | * | 40000 |  | 22071
Czech Republic | Ferro-vanadium | [14 empty] | * | 2000 | * | 2000 | * | 2000
Czechoslovakia | Ferro-chrome |  | 31866 |  | 33860 |  | 37756
Czechoslovakia | Ferro-manganese |  | 64205 | * | 60000 | * | 50000
Czechoslovakia | Ferro-silico-manganese | * | 37000 | * | 30000 | * | 30000
Czechoslovakia | Ferro-silicon |  | 20474 | * | 15000 | * | 15000
Czechoslovakia | Other ferro-alloys | * | 10000 | * | 10000 | * | 10000
Czechoslovakia | Silicon metal |  | 5000 | * | 5000 | * | 5000
Dominican Republic | Ferro-nickel |  | 74009 |  | 74813 |  | 71417 |  | 60774 |  | 80193 |  | 80710 |  | 78488 |  | 85450 |  | 65892 |  | 63760
Egypt | Ferro-alloys |  |  |  |  | (g) | 36038
Egypt | Ferro-silicon | (j) | 7922 | (j) | 7900 |  |  | (g) | 7247 | (g) | 6955 | (g) | 4284 | (g) | 17430 | (g) | 54080 | (g) | 56703 | (g)* | 55000
Egypt | Other ferro-alloys | [6 empty] | (g) | 40122 | (g) | 44393 | (g) | 45024 | (g) | 26630 | (g) | 26220 | (g) | 17800
Finland | Ferro-chrome & ferro-silico-chrome |  | 155495 |  | 195612 |  | 196870 |  | 195063 |  | 253450 |  | 243845 |  | 225155 |  | 236652 |  | 230906 |  | 256290
France | Fe-Ti | Fe-W | Fe-Mo | Fe-V | (a)(h) | 4300 | (a)(h) | 3920 | (a)(h) | 3900 | (a)(h) | 1462
France | Ferro-chrome & ferro-silico-chrome | (h) | 25000 | (h) | 23100 | (h) | 6694
France | Ferro-manganese & spiegeleisen |  | 319930 |  | 237679 | (h) | 320974 | (h) | 329774 |  | 384105 |  | 393968 |  | 402170 |  | 434377 |  | 438212 |  | 419672
France | Ferro-silico-manganese | (h) | 62000 | (h) | 63400 | (h) | 63100 | (h) | 76138 |  | 66230 |  | 71300 |  | 61000 |  | 63000 |  | 57000 |  | 55000
France | Ferro-silicon | (h) | 117490 | (h) | 105800 | (h) | 98100 | (h) | 83663 |  | 111590 |  | 108000 |  | 103000 |  | 109000 |  | 106000 | * | 110000
France | Other ferro-alloys | (h)* | 23200 | (h)* | 42500 | (h) | 32000 | (h) | 29000 |  | 19500 |  | 55000 |  | 72000 |  | 101000 |  | 55000
France | Silicon metal | (h) | 63500 | (h) | 63600 | (h) | 66000 | (h) | 58950 |  | 66208 |  | 71447 |  | 73857 |  | 72286 |  | 70082 |  | 80000
Georgia | Ferro-manganese |  |  |  |  | * | 100000 |  | 10147 |  | 5797 |  | 12564 |  | 7612 |  | 3991 |  | 10312 |  | 6441
Georgia | Ferro-silico-manganese |  |  |  |  | * | 50000 |  | 17006 |  | 10958 |  | 7588 |  | 6995 |  | 16616 |  | 31775 |  | 26249
Georgia | Other ferro-alloys | [7 empty] | 6893 |  | 2444 |  | 64 |  | 1014 |  | 39 |  | 3446 |  | 4856
German Democratic Rep | Ferro-chrome | (p)* | 21000
German Democratic Rep | Ferro-manganese & ferro-silico-manganese | (p)* | 65000
German Democratic Rep | Ferro-silicon | (p)* | 24000
German Democratic Rep | Other ferro-alloys | (p)* | 12000
German Democratic Rep | Silicon metal | (p)* | 3000
German Federal Republic | Ferro-chrome | (p)* | 37500
German Federal Republic | Ferro-manganese & ferro-silico-manganese | (p)* | 38000
German Federal Republic | Ferro-manganese & spiegeleisen | (o)(p)* | 250000
German Federal Republic | Ferro-silicon | (p)* | 46000
German Federal Republic | Other ferro-alloys | (p)* | 54000
Germany | Ferro-chrome |  |  | * | 33650 |  | 26516 |  | 16402 |  | 17283 |  | 21665 |  | 25303 |  | 25856 |  | 20879 |  | 16960
Germany | Ferro-manganese | [6 empty] | (i)* | 100000 | * | 10000 | * | 10000 | * | 10000
Germany | Ferro-manganese & ferro-silico-manganese |  |  | * | 40000
Germany | Ferro-manganese & spiegeleisen |  |  | (o)* | 220000
Germany | Ferro-silicon |  |  | * | 50000 |  |  | * | 20000
Germany | Other ferro-alloys |  |  | * | 40000 | (i)* | 340000 | * | 30000 | * | 30000 | * | 30000 | * | 30000 | * | 30000 | * | 30000 | * | 30000
Germany | Silicon metal | [9 empty] | 17416 |  | 21130 |  | 22232 |  | 20599 |  | 19200 | # | 21855
Greece | Ferro-chrome |  | 30345 |  | 15000
Greece | Ferro-nickel | * | 60500 |  | 64020 |  | 73429 |  | 43700 |  | 64728 |  | 68620 |  | 71204 |  | 72934 |  | 62673 |  | 59545
Hungary | Ferro-alloys |  |  |  |  | * | 8500 | * | 8500
Hungary | Ferro-silicon |  | 11270 | * | 7000
Hungary | Other ferro-alloys | * | 1000 | * | 1000
Hungary | Silicon metal | * | 2000 | * | 1000
Iceland | Ferro-silicon |  | 62791 |  | 47872 |  | 54413 |  | 65719 |  | 65054 |  | 70316 |  | 70520 |  | 70286 |  | 67784 |  | 70100
India | Ferro-aluminium |  |  |  |  | (b) | 2 | (b) | 167 | (b) | 352 |  |  | (b) | 2749 | (b) | 3058
India | Ferro-chrome |  | 130041 | (b)*# | 229000 | (b)* | 256000 | (b)* | 258000 | (b) | 245000 | (b) | 352000 | (b) | 245000 | (b) | 344000 | (b) | 307000 | (b) | 298807
India | Ferro-manganese |  | 203311 | (b)*# | 236000 | (b) | 218000 | (b) | 158000 | (b) | 203000 | (b) | 180000 | (b) | 188000 | (b) | 161000 | (b) | 165000 | (b) | 136416
India | Ferro-molybdenum |  |  |  |  | (b) | 9 | (b) | 236 | (b) | 698 |  |  | (b) | 368 | (b) | 501 | (b) | 662 | (b) | 1693
India | Ferro-silico-chrome |  | 7316 | (b)# | 3062 | (b) | 5888 | (b) | 3969 | (b) | 4074 | (b) | 880 | (b) | 6427 | (b) | 311
India | Ferro-silico-magnesium | [6 empty] | (b) | 443 | (b) | 914 | (b) | 1214 | (b) | 1458 | (b) | 1429 | (b) | 1717 | (b) | 2310
India | Ferro-silico-manganese |  | 60426 | (b)*# | 75000 | (b)* | 106000 | (b)* | 113000 | (b) | 172000 | (b) | 188000 | (b) | 175000 | (b) | 200000 | (b) | 193000 | (b) | 232611
India | Ferro-silicon |  | 64035 | (b)*# | 75000 | (b)* | 87000 | (b)* | 80000 | (b) | 92000 | (b) | 74000 | (b) | 78330 | (b) | 80000 | (b) | 57000 | (b) | 56286
India | Ferro-vanadium |  |  |  |  | (b) | 37 | (b) | 191 | (b) | 228 |  |  | (b) | 168 | (b) | 175 | (b) | 345 | (b) | 735
India | Other ferro-alloys |  | 314 | * | 6770
India | Silicon metal |  | 2045 | (b)# | 3136 | (b) | 1513 | (b) | 671
Indonesia | Ferro-manganese | [8 empty] | * | 10000 | * | 14000 | * | 14000 | * | 15000 | * | 13000 | * | 12000
Indonesia | Ferro-nickel |  | 26089 |  | 25025 |  | 24653 | * | 27000 |  | 28725 |  | 53675 |  | 48260 |  | 49990 |  | 42260 |  | 46030
Indonesia | Ferro-silico-manganese | [12 empty] | * | 7000 | * | 7000 | * | 7000 | * | 7000
Iran | Ferro-chrome | [7 empty] | 0 |  | 7150 | (l) | 11910 | (l) | 13036 | (l) | 11730 | (l) | 14590 | (l) | 12485
Iran | Ferro-silicon | [9 empty] | 0 | * | 10000 | (l)# | 37677 | (l) | 37692 | (l) | 47224 | (l) | 34680
Italy | Calcium silicide |  | 14000 |  | 9000 |  | 6000
Italy | Ferro-chrome |  | 53103 |  | 47192 |  | 60315 |  | 53504 |  | 22650 |  | 51017 |  | 29915 |  | 11295 |  | 11487
Italy | Ferro-manganese |  | 30842 |  | 10814 |  | 27795 |  | 24573 |  | 45085 |  | 40848 |  | 42727 |  | 40000 |  | 49000 |  | 19000
Italy | Ferro-silico-manganese |  | 84000 |  | 103000 |  | 101000 |  | 96743 |  | 79068 |  | 103961 |  | 100353 | * | 100000 |  | 119675 |  | 112358
Italy | Ferro-silicon |  | 39761 |  | 12648 |  | 3350 |  | 2089 |  | 2347 |  | 0 |  | 11741 |  |  |  | 19909
Italy | Ferro-titanium & ferro-silico-titanium |  | 2000 |  | 1000 |  | 1000
Italy | Silicon metal |  | 13000 |  | 6000 |  | 10000 |  | 8000 |  | 10000 |  | 15000 |  | 14433 |  | 12619 |  | 8094 |  | 6257
Japan | Ferro-calcium-silicon |  | 514
Japan | Ferro-chrome |  | 303838 |  | 278522 |  | 275615 |  | 211102 |  | 204181 |  | 221425 |  | 200365 |  | 191005 |  | 142931 |  | 119777
Japan | Ferro-manganese |  | 452434 |  | 463722 |  | 361941 |  | 382912 |  | 345153 |  | 346977 |  | 343104 |  | 376663 |  | 334081 |  | 315152
Japan | Ferro-molybdenum |  | 3366 |  | 3729 |  | 3261 |  | 3656 |  | 3930 |  | 4109 |  | 4420 |  | 4328 |  | 3443 |  | 3391
Japan | Ferro-nickel |  | 234311 |  | 295422 |  | 237350 |  | 257316 |  | 242447 |  | 351337 |  | 328699 |  | 352840 |  | 345772 |  | 332293
Japan | Ferro-niobium |  | 984 |  | 710 |  | 919 |  | 1086 |  | 868 |  | 37
Japan | Ferro-silico-manganese |  | 77465 |  | 87229 |  | 96360 |  | 64758 |  | 69183 |  | 64870 |  | 75802 |  | 78323 |  | 70886 |  | 65744
Japan | Ferro-silicon |  | 62599 |  | 62362 |  | 37656 |  | 29084 |  | 12208 |  | 3650 |  | 3075 |  | 3426 |  | 951 |  | 1452
Japan | Ferro-tungsten |  | 46 |  | 61 |  | 71 |  | 80 |  | 68 |  | 120 |  | 64 |  | 62 |  | 61 |  | 43
Japan | Ferro-vanadium |  | 3706 |  | 3847 |  | 3005 |  | 3670 |  | 3418 |  | 3618 |  | 3902 |  | 4232 |  | 4073 |  | 3349
Japan | Other ferro-alloys |  | 3462 |  | 3970 |  | 4933 |  | 5174 |  | 6363 |  | 4669 |  | 4820 |  | 9594 |  | 1101 |  | 6077
Kazakhstan | Ferro-chrome | [5 empty] | 350000 |  | 317984 |  | 326228 |  | 511628 |  | 345857 |  | 605125 |  | 542050 |  | 731563
Kazakhstan | Ferro-silico-chrome | [5 empty] | 56000 |  | 36235 |  | 26900 |  | 21284 |  | 69759 |  | 48462 |  | 33553 |  | 49282
Kazakhstan | Ferro-silico-manganese | [8 empty] | * | 40000 |  | 20185 |  | 60175 |  | 55053 |  | 57376 |  | 78495
Kazakhstan | Ferro-silicon | [5 empty] | 520000 |  | 418188 |  | 207700 |  | 255433 |  | 118149 |  | 133380 |  | 92125 |  | 140263
Korea (Rep. of) | Ferro-manganese |  | 83963 |  | 94893 |  | 85867 |  | 100630 |  | 120020 |  | 118798 |  | 126135 |  | 158755 |  | 158418 |  | 140208
Korea (Rep. of) | Ferro-silico-manganese | [7 empty] | 81996 |  | 89023 |  | 97785 |  | 83375 |  | 77078 |  | 106997 |  | 116091
Korea (Rep. of) | Ferro-silicon |  | 2000 |  | 18912 |  | 81996
Korea (Rep. of) | Other ferro-alloys |  | 101818 |  | 74173 |  | 18198 |  | 2803 |  | 3084 |  | 3264 |  | 4687 |  | 2174 |  | 2785 |  | 4639
Korea, Dem. P.R. of | Ferro-alloys |  |  |  |  | * | 120000 | * | 120000 | * | 34000 | *# | 12000 | * | 10000 | * | 10000 | * | 10000 | * | 10000
Korea, Dem. P.R. of | Ferro-manganese | * | 70000 |  | 70000
Korea, Dem. P.R. of | Ferro-silicon | * | 30000 |  | 30000
Korea, Dem. P.R. of | Other ferro-alloys | * | 20000 |  | 20000
Mexico | Ferro-chrome |  | 275
Mexico | Ferro-manganese |  | 186329 |  | 147259 |  | 131203 |  | 119016 |  | 117062 |  | 57961 |  | 69341 |  | 69977 |  | 86701 |  | 79567
Mexico | Ferro-silico-manganese |  | 70685 |  | 67090 |  | 57456 |  | 62828 |  | 72094 |  | 67713 |  | 92611 |  | 105381 |  | 104650 |  | 113916
Mexico | Ferro-silicon |  | 6998 |  | 5836
Mexico | Other ferro-alloys |  | 87 |  | 105 |  | 107
New Caledonia | Ferro-nickel |  | 117800 |  | 119808 |  | 108889 |  | 128202 |  | 136053 |  | 152068 |  | 150375 |  | 159019 |  | 157959 |  | 157592
North Macedonia | Ferro-alloys | [5 empty] | 107866 |  | 78357 |  |  |  | 70000 |  | 69000 |  |  |  | 106661 |  | 78009
North Macedonia | Ferro-chrome | [9 empty] | 3166
North Macedonia | Ferro-nickel | [9 empty] | 10500
North Macedonia | Ferro-silicon | [9 empty] | 58740
North Macedonia | Silicon metal | [8 empty] | * | 1000 | * | 1000 | * | 1000 | * | 1000
Norway | Ferro-chrome | * | 60000 | * | 83000 |  | 102000 |  | 80000 |  | 120000 |  | 148000 |  | 108900 |  | 145124 |  | 174678 |  | 159714
Norway | Ferro-manganese |  | 213266 |  | 173212 |  | 202680 | * | 200000 |  | 248648 |  | 118241 |  | 131217 |  | 119318 |  | 153089 |  | 124000
Norway | Ferro-silico-manganese |  | 193411 |  | 226737 |  | 213106 | * | 210000 |  | 197328 |  | 172691 |  | 174273 |  | 177409 |  | 206749 |  | 235000
Norway | Ferro-silicon |  | 460431 |  | 413764 |  | 376872 |  | 400769 |  | 452984 |  | 474875 |  | 463423 | # | 342137 |  | 357293 |  | 354281
Norway | Other ferro-alloys | * | 14000 | * | 14000 | * | 14000 | * | 14000 |  | 14000 |  | 27200 |  | 25628 |  | 31443 |  | 38130 |  | 49000
Norway | Silicon metal |  | 76601 |  | 71530 |  | 72782 |  | 81259 |  | 91714 |  | 100467 | * | 110000 |  | 119540 |  | 132309 |  | 153120
Philippines | Ferro-chrome | * | 55700 |  | 23730 | * | 27400 |  | 11900 |  | 16186 |  | 50450 |  | 6736
Philippines | Ferro-manganese |  |  |  |  | * | 5000 | * | 5000 | * | 5000 | * | 5000
Philippines | Ferro-silicon | * | 10000 | * | 10000 | * | 10000 | * | 10000 | * | 10000 | * | 10000
Poland | Ferro-chrome |  | 13700 |  | 1300 |  | 38449 |  | 38449 |  | 8700 |  | 18300 |  | 1100 |  | 6249 |  | 4212 |  | 0
Poland | Ferro-manganese |  | 71000 |  | 57400 |  | 48300 |  | 57500 |  | 66300 |  | 46300 |  | 59900 |  | 47500 |  | 50152 |  | 57
Poland | Ferro-manganese & ferro-silico-manganese |  | 5400 | * | 30000
Poland | Ferro-silico-manganese | [7 empty] | 27000 |  | 31800 |  | 20500 |  | 25000 |  | 20000 |  | 15100 |  | 10000
Poland | Ferro-silicon |  | 88600 | * | 80000 |  | 36100 |  | 43100 |  | 54200 |  | 70400 |  | 71800 |  | 77258 |  | 74991 |  | 62481
Poland | Other ferro-alloys |  | 33100 | * | 30000 |  | 25000 |  | 3000 |  | 2700 |  | 3000 |  | 5800 |  | 8500 |  | 13300 |  | 2700
Poland | Silicon metal | * | 10000 |  | 9000 | * | 9000
Poland | Spiegeleisen |  | 140 |  | 0
Portugal | Ferro-manganese |  | 14080 |  | 16070
Romania | Ferro-chrome |  | 20633 |  | 20380 |  | 6977 |  | 3907 |  | 3885 |  | 15053 |  | 9650 |  | 950 |  | 873
Romania | Ferro-manganese | * | 80000 | * | 70000 |  | 27130 |  | 16390 |  | 31295 |  | 28410 |  | 20150 |  | 11505 |  | 4170 |  | 25
Romania | Ferro-silico-manganese | * | 40000 | * | 20000 |  | 28159 |  | 22040 |  | 35800 |  | 57149 |  | 78590 |  | 62570 |  | 83617 |  | 550
Romania | Ferro-silicon | * | 50000 | * | 30000 |  | 23318 |  | 23560 |  | 28385 |  | 19320 |  | 23827 |  | 9620 |  | 5553 |  | 0
Romania | Silicon metal | * | 4000 | * | 4000 |  | 430 | * | 400 | * | 300 | * | 300 | * | 300 | * | 300 | * | 150
Russia | Ferro-chrome |  |  |  |  | * | 400000 |  | 255900 |  | 265525 |  | 291058 |  | 135495 |  | 248000 |  | 218100 |  | 266904
Russia | Ferro-manganese |  |  |  |  | * | 200000 | * | 150000 | * | 80000 |  | 82500 |  | 67000 |  | 47100 |  | 78800 | * | 90000
Russia | Ferro-nickel |  |  |  |  | * | 46000 | * | 47000 | * | 59000 | * | 77000 |  | 75000 | * | 40000 | * | 30000 | * | 33000
Russia | Ferro-phosphorus | [5 empty] | 30000 | * | 25000 |  | 2000 |  |  |  | 2300 |  | 3600 |  | 0
Russia | Ferro-silico-chrome |  |  |  |  | * | 60000 | * | 40000 | * | 40000 | * | 30000 |  |  |  | 36100 |  | 106000 |  | 109413
Russia | Ferro-silicon |  |  |  |  | * | 500000 | * | 400000 | * | 350000 | * | 350000 |  | 496000 |  | 498000 |  | 496000 |  | 601413
Russia | Other ferro-alloys |  |  |  |  | * | 60000 | * | 50000 | * | 40000 | * | 40000 | * | 40000 | * | 40000 | * | 40000 | * | 40000
Russia | Silicon metal |  |  |  |  | * | 60000 | * | 50000 | * | 40000 | * | 40000 | * | 40000 | * | 40000 | * | 40000 | * | 40000
Russia | Spiegeleisen |  |  |  |  | * | 10000 | * | 8000 | * | 7000 | * | 7000 | * | 7000 | * | 7000 | * | 7000 | * | 7000
Serbia and Montenegro | Ferro-nickel |  |  |  |  | * | 5000 |  | 1283 |  | 1763 |  | 2414 |  | 6501 |  | 6209 |  | 1215
Slovakia | Ferro-chrome | [5 empty] | 0 |  | 50600 |  | 48555 |  | 65260 |  | 19900 |  | 11394 |  | 11715 |  | 6986
Slovakia | Ferro-silico-manganese | [15 empty] | 45159 |  | 46627 |  | 37000
Slovakia | Ferro-silicon | [6 empty] | * | 22000 | [7 empty] | 50133 |  | 49963 |  | 70000
Slovakia | Other ferro-alloys | [5 empty] | 0 | [9 empty] | 29308 |  | 54672
Slovenia | Ferro-chrome | [5 empty] | 17623 |  | 8812 |  | 13412 |  | 23247 |  | 22819 |  | 9232 |  | 10621 |  | 560
Slovenia | Ferro-silicon |  |  |  |  | * | 14000 | * | 12000 | * | 12000 | * | 12000 | * | 10000 | * | 10000 | * | 10000 | * | 8000
South Africa | Ferro-chrome | (d) | 1022026 | (d) | 1149200 | (d) | 770600 | (d) | 833555 | (d) | 1199400 | (d) | 1517100 | (d) | 1478000 | (d) | 1939500 | (d) | 2025260 |  | 2155202
South Africa | Ferro-manganese |  | 403559 |  | 259944 |  | 269807 |  | 393372 |  | 590535 |  | 507173 |  | 548458 |  | 498759 |  | 542120 |  | 527106
South Africa | Ferro-silico-manganese |  | 234000 |  | 270000 |  | 267000 |  | 268123 |  | 290355 |  | 277625 |  | 294034 |  | 326238 |  | 308845 |  | 307545
South Africa | Ferro-silicon |  | 78150 |  | 68332 |  | 63892 |  | 98843 |  | 94547 |  | 92667 |  | 87300 |  | 102152 |  | 108410 |  | 105998
South Africa | Ferro-vanadium | [12 empty] | * | 1000 | * | 5000 | *# | 5000 | * | 9000
South Africa | Other ferro-alloys |  | 1000 | * | 1000 | * | 1000 | * | 1000 | * | 1000 | * | 1000
South Africa | Silicon metal |  | 35731 |  | 39791 |  | 34528 |  | 38279 |  | 36169 |  | 30082 |  | 28495 |  | 34001 |  | 32611 |  | 35797
Soviet Union | Ferro-chrome | * | 700000 | * | 700000
Soviet Union | Ferro-manganese | * | 691000 | * | 605000
Soviet Union | Ferro-nickel | * | 90000 | * | 85000
Soviet Union | Ferro-phosphorus |  | 30000 |  | 31000
Soviet Union | Ferro-silico-chrome | * | 100000 | * | 100000
Soviet Union | Ferro-silico-manganese | * | 1300000 | * | 1100000
Soviet Union | Ferro-silicon | * | 1860000 | * | 1600000
Soviet Union | Other ferro-alloys | * | 160000 | * | 140000
Soviet Union | Silicon metal | * | 65000 | * | 60000
Soviet Union | Spiegeleisen |  | 17000 | * | 15000
Spain | Ferro-chrome | * | 15000 | * | 6000 |  | 0 |  | 2390 |  | 2300 |  | 1320 |  | 805 |  | 490 |  | 1145 |  | 935
Spain | Ferro-manganese | * | 52220 | * | 50000 | * | 50000 | * | 40000 |  | 10180 |  | 10759 |  | 15701 |  | 22788 |  | 18360 |  | 10000
Spain | Ferro-silico-manganese | * | 38440 | * | 40000 | * | 40000 | * | 35000 |  | 67309 |  | 83671 |  | 101840 |  | 122199 |  | 107952 |  | 95000
Spain | Ferro-silicon | * | 37500 | * | 40000 | * | 40000 | * | 30000 |  | 29100 |  | 33249 |  | 35890 |  | 38340 |  | 39115 |  | 42000
Spain | Other ferro-alloys | * | 5000 | * | 5000 | * | 5000 | * | 5000
Spain | Silicon metal | * | 9000 | * | 9000 | * | 10000 | * | 5000 |  | 12945 |  | 17780 |  | 16936 |  | 19220 |  | 18424 |  | 28000
Sweden | Ferro-chrome |  | 110945 |  | 117773 |  | 133076 |  | 127543 |  | 134076 |  | 130170 |  | 138110 |  | 101195 |  | 115534 |  | 128269
Sweden | Ferro-silicon |  | 18670 |  | 18627 |  | 15451 |  | 18073 |  | 18584 |  | 21970 |  | 21287 |  | 22410 |  | 20356 |  | 21440
Sweden | Silicon metal |  | 10258
Switzerland | Ferro-silicon | * | 3000 | * | 3000 | * | 3000 | * | 3000
Switzerland | Silicon metal | * | 2000 | * | 2000 | * | 2000 | * | 2000
Taiwan | Ferro-manganese |  | 43631 |  | 40110 |  | 37802 | * | 11000 |  | 1179 |  | 13136 |  | 14059 |  | 12130 |  | 12532
Taiwan | Ferro-silico-manganese |  | 20587 |  | 12801 |  | 3991
Taiwan | Ferro-silicon |  | 15501 |  | 6252 |  | 2606 |  |  |  | 646 |  | 288 |  | 2481 |  | 3391 |  | 3775 |  | 3212
Thailand | Ferro-silico-manganese |  | 4511 |  | 3938 |  | 4275 |  | 1503
Turkey | Ferro-chrome |  | 62439 |  | 85693 |  | 83170 |  | 90030 |  | 97540 |  | 88561 |  | 101450 |  | 108320 |  | 110175 |  | 123905
Turkey | Ferro-silico-chrome | [15 empty] | 6953 |  | 6530 |  | 6340
Turkey | Ferro-silicon |  | 5225 |  | 1736 |  | 1250 |  | 4680 |  | 4930 |  | 11900 |  | 4460 |  | 4730 |  | 4810 |  | 620
USA | Ferro-chrome | (d)(e) | 108932 | (d)(e) | 68327 | (d)(e) | 60945 | (d)(e) | 63018 | (d)(e) | 67361 | (d)(e) | 72469 | (d)(e) | 36789 | (d)(e) | 60700 | (d)(e) | 30000
USA | Ferro-nickel |  | 7333 |  | 14251 |  | 18167 |  | 9926 |  | 0 |  | 16800 |  | 30500 |  | 32100 |  | 8590 |  | 0
USA | Ferro-phosphorus |  | 46018 |  | 36135 |  | 25098 |  | 17795
USA | Ferro-silico-chrome
USA | Ferro-silicon |  | 433726 |  | 338154 |  | 346290 |  | 323351 |  | 359000 |  | 358000 |  | 362000 |  | 359000 |  | 334000 |  | 325000
USA | Other ferro-alloys |  | 137892 |  | 175131 |  | 164403 |  | 142772 |  | 200000 |  | 188000 |  | 194000
USA | Silicon metal |  | 140792 |  | 145275 |  | 158550 |  | 158570 |  | 158000 |  | 158000 |  | 171000 |  | 183000 |  | 188000 |  | 186000
Ukraine | Ferro-manganese |  |  |  |  | * | 150000 |  | 216000 |  | 250000 |  | 279300 |  | 263500 |  | 307700 |  | 291500 |  | 257300
Ukraine | Ferro-nickel | [7 empty] | 60000 |  | 38800
Ukraine | Ferro-silico-manganese |  |  |  |  | * | 1000000 |  | 800000 |  | 700000 |  | 624700 |  | 601400 |  | 559700 |  | 485560 |  | 498905
Ukraine | Ferro-silicon |  |  |  |  | * | 500000 |  | 400000 |  | 277400 |  | 321200 |  | 254400 |  | 288200 |  | 222511 |  | 243600
Ukraine | Other ferro-alloys |  |  |  |  | * | 40000 | * | 30000
Ukraine | Silicon metal | [6 empty] | * | 1300
Ukraine | Spiegeleisen | [7 empty] | 5000 |  | 7000 |  | 2500 |  | 800 |  | 0 |  | 0 |  | 0
United Kingdom | Ferro-manganese |  | 143400 |  | 178400 |  | 136500 |  | 45100
Venezuela | Ferro-manganese | [15 empty] | 6010 |  | 7671 |  | 10694
Venezuela | Ferro-nickel | [15 empty] | 0 |  | 0 |  | 0
Venezuela | Ferro-silico-manganese |  | 30594 |  | 30590 |  | 32115 |  | 42237 |  | 46841 |  | 52007 |  | 53034 |  | 57876 |  | 48504 |  | 47635
Venezuela | Ferro-silicon |  | 53422 |  | 54327 |  | 44552 |  | 47522 |  | 41032 |  | 50389 |  | 63131 |  | 58000 |  | 35571 |  | 55505
Yugoslavia | Ferro-chrome |  | 82687 | * | 91000
Yugoslavia | Ferro-manganese |  | 31822 | * | 20000
Yugoslavia | Ferro-nickel |  | 11850 | (n) | 11775
Yugoslavia | Ferro-silico-chrome |  | 4199 | * | 3000
Yugoslavia | Ferro-silico-manganese |  | 60601 | * | 50000
Yugoslavia | Ferro-silicon |  | 103188 | * | 80000
Yugoslavia | Other ferro-alloys |  | 10462 | * | 9000
Yugoslavia | Silicon metal |  | 12661 | * | 10000
Zimbabwe | Ferro-chrome |  | 204140 |  | 186774 |  | 190994 | (d)* | 130000 |  | 182852 |  | 254142 |  | 261918 |  | 233386 |  | 246782 |  | 248395
Zimbabwe | Ferro-manganese |  | 1100 |  |  |  | 0 |  | 2150
Zimbabwe | Ferro-silico-chrome |  | 16612 |  | 27755 |  | 20282 |  |  |  | 36351 |  | 46667 |  | 33175 |  | 16614 |  | 21385 |  | 24760
Zimbabwe | Ferro-silicon |  | 1640
Notes
Table notes
1: | In addition to the countries listed, Bahrain and Chile also produce ferro-chrome. | [16 empty] | (2010 Onwards)
2: | In addition to the countries listed, Saudi Arabia also produces ferro-manganese and ferro-silico-manganese. | [16 empty] | (2010 Onwards)
Footnotes
#) | Break in series
*) | Estimate
a) | Ti, W, Mo, V content of ferro-titanium, ferro-tungsten, ferro-molybdenum and ferro-vanadium
b) | Years ended 31 March following that stated
c) | Included with 'other ferro-alloys'
d) | Including ferro-silico -chrome
e) | Including other chromium alloys and chromium metal
f) | Including ferro-silico- manganese
g) | Years ended 30 June of that stated
h) | Including alumino-thermic ferro-alloys
i) | Including spiegeleisen
j) | Years ended 30 June following that stated
k) | Years ended 31 May following that stated
l) | Years ended 20 March following that stated
n) | Excluding data from August to December for the Republic of Croatia
o) | Including ferro-silicon
p) | In 1990 the Federal Republic of Germany (West Germany) was reunited with the German Democratic Republic (East Germany). Therefore, from 1991 these 2 countries are shown simply as "Germany".