## World mineral statistics data
Production of fluorspar | tonnes (metric)
Country | Sub-commodity | 1980 |  | 1981 |  | 1982 |  | 1983 |  | 1984 |  | 1985 |  | 1986 |  | 1987 |  | 1988 |  | 1989
Argentina |  |  | 15468 |  | 20755 |  | 23727 |  | 28985 |  | 23157 |  | 30612 |  | 39076 |  | 54975 |  | 18052 |  | 23385
Brazil |  | (a) | 55369 | (a) | 56539 | (a) | 57371 | (a) | 70629 | (a) | 75711 | (a) | 83102 | (a) | 83680 | (a) | 88944 | (a) | 89998 | (a) | 106638
Canada | [15 empty] | * | 10000 |  | 40751 |  | 50794
China |  | * | 480000 | * | 480000 | * | 525000 | * | 525000 | * | 650000 | * | 850000 | * | 900000 | * | 1000000 | * | 1400000 |  | 1680000
Czechoslovakia |  | * | 96000 | * | 96000 | * | 96000 | * | 96000 | * | 96000 | * | 95000 | * | 95000 | * | 95000 | * | 95000 |  | 68910
Egypt |  |  | 1752 |  | 535 |  | 750 |  | 342 |  | 118 |  | 60 |  | 80 |  | 502 | (c) | 1849 | (c) | 1611
France |  |  | 258500 |  | 256500 |  | 239650 |  | 193650 |  | 232050 |  | 273100 |  | 238500 |  | 184300 |  | 185400 |  | 208200
German Democratic Rep |  | * | 100000 | * | 100000 | * | 100000 | * | 100000 | * | 100000 | * | 100000 | * | 100000 |  | 115600 |  | 111400 |  | 99200
German Federal Republic |  |  | 78152 |  | 71808 |  | 78600 |  | 80700 |  | 83300 |  | 83100 |  | 88800 |  | 85200 |  | 77700 |  | 73800
Germany
Greece |  |  | 440 |  | 370 |  | 345 |  | 275 |  | 83 |  | 35 |  | 150 |  | 112 |  | 604 |  | 450
India |  |  | 21337 |  | 22994 |  | 24902 |  | 22616 |  | 21928 |  | 20270 |  | 18574 |  | 18457 |  | 20392 |  | 28065
Iran | [11 empty] | (b) | 3300 | (b)* | 6000 | (b) | 7352 | (b) | 6483 | (b)* | 6000
Italy |  |  | 151965 |  | 164235 |  | 166340 |  | 177670 |  | 188263 |  | 152212 |  | 145537 |  | 135550 |  | 140885 |  | 118692
Kenya |  |  | 93378 |  | 90099 |  | 88726 |  | 59084 |  | 46578 |  | 57949 |  | 50851 |  | 60190 |  | 67351 |  | 111300
Korea (Rep. of) |  |  | 6912 |  | 6464 |  | 3667 |  | 6361 |  | 4672 |  | 705 |  | 243 |  | 63 |  | 261 |  | 856
Korea, Dem. P.R. of |  | * | 40000 | * | 40000 | * | 40000 |  | 40000 | * | 40000 | * | 40000 | * | 40000 | * | 40000 | * | 40000 | * | 40000
Mexico |  |  | 1106544 |  | 1116342 |  | 735093 |  | 604781 |  | 699429 |  | 730447 |  | 766822 |  | 723594 |  | 756096 |  | 779357
Mongolia |  | * | 600000 | * | 600000 | * | 670000 |  | 708000 |  | 747000 |  | 787000 |  | 780000 |  | 843000 |  | 919000 |  | 999000
Morocco |  |  | 64400 |  | 66700 |  | 50200 |  | 60300 |  | 65900 |  | 74350 |  | 83000 |  | 78500 |  | 100500 |  | 105000
Namibia | [16 empty] | 0 |  | 3989 |  | 25679
Pakistan |  |  | 1184 |  | 5 |  | 814 |  | 335 |  | 703 |  | 3175 |  | 4353 |  | 3673 |  | 375 |  | 4741
Romania |  | * | 20000 | * | 20000 | * | 20000 | * | 20000 | * | 20000 | * | 20000 | * | 20000 | * | 18000 | * | 18000 | * | 16000
South Africa |  |  | 522718 |  | 496521 |  | 330835 |  | 267602 |  | 319206 |  | 349207 |  | 333885 |  | 316606 |  | 328421 |  | 368340
Soviet Union |  | * | 520000 | * | 530000 | * | 540000 | * | 540000 | * | 550000 | * | 410500 |  | 410500 | * | 410500 | * | 410500 | * | 410000
Spain |  |  | 244749 |  | 302760 |  | 241603 |  | 232334 |  | 295666 |  | 305609 |  | 282460 |  | 151427 |  | 142575 |  | 172325
Sweden |  |  |  |  | 0 |  | 2854 |  | 2042 |  | 3454 |  | 3169 |  | 265 |  | 220
Thailand |  |  | 232892 |  | 212492 |  | 257108 |  | 206648 |  | 287379 |  | 298899 |  | 167909 |  | 102398 |  | 76321 |  | 98375
Tunisia |  |  | 39451 |  | 34800 |  | 36900 |  | 38600 |  | 44500 |  | 42200 |  | 36300 |  | 43300 |  | 56000 |  | 53700
Turkey |  |  | 1945 |  | 1986 | * | 2000 |  | 2000 | * | 2258 |  | 9804 |  | 1604 | * | 10000 |  | 13240 | * | 13000
USA |  |  | 84037 |  | 104693 |  | 69869 | * | 55000 | * | 65000 | * | 60000 | * | 70800 | * | 63500 | * | 63500 | * | 66000
United Kingdom |  |  | 186300 | * | 185000 |  | 201000 |  | 131300 |  | 137000 |  | 167390 |  | 133420 |  | 120000 |  | 103797 |  | 122057
Notes
Table notes
1: | In addition to the countries listed, Bulgaria is believed to produce fluorspar | [16 empty] | (1992 Onwards)
1: | In addition to the countries listed, Bulgaria and Tajikistan are believed to produce fluorspar | [16 empty] | (1999 Onwards)
1: | In addition, the USA produced the following amounts of fluorspar equivalent in fluorosilicic acid derived from processing phosphate rock ('000 t): 2013: 134; 2014: 131; 2015:114; 2016: 105; 2017: 72 | [16 empty] | (2013 Onwards)
2: | In addition, the USA produced the following amounts of fluorspar equivalent in fluorosilicic acid derived from processing phosphate rock ('000 t): 1997: 121; 1998: 118; 1999: 122; 2000: 119; 2001: 93 | [16 empty] | (1997 Onwards)
2: | In addition, the USA produced the following amounts of fluorspar equivalent in fluorosilicic acid derived from processing phosphate rock ('000 t): 1998: 118; 1999: 122; 2000: 119; 2001: 104; 2002: 92 | [16 empty] | (1998 Onwards)
2: | In addition, the USA produced the following amounts of fluorspar equivalent in fluorosilicic acid derived from processing phosphate rock ('000 t): 1999: 122; 2000: 119; 2001: 104; 2002: 92; 2003: 94 | [16 empty] | (1999 Onwards)
2: | In addition, the USA produced the following amounts of fluorspar equivalent in fluorosilicic acid derived from processing phosphate rock ('000 t): 2000: 119; 2001: 104; 2002: 92; 2003: 94; 2004: 95 | [16 empty] | (2000 Onwards)
2: | In addition, the USA produced the following amounts of fluorspar equivalent in fluorosilicic acid derived from processing phosphate rock ('000 t): 2001: 104; 2002: 92; 2003: 94; 2004: 95; 2005: 86 | [16 empty] | (2001 Onwards)
2: | In addition, the USA produced the following amounts of fluorspar equivalent in fluorosilicic acid derived from processing phosphate rock ('000 t): 2002: 92; 2003: 94; 2004: 90; 2005: 86; 2006: 70 | [16 empty] | (2002 Onwards)
2: | In addition, the USA produced the following amounts of fluorspar equivalent in fluorosilicic acid derived from processing phosphate rock ('000 t): 2003: 94; 2004: 90; 2005: 86; 2006: 70; 2007: 83 | [16 empty] | (2003 Onwards)
2: | In addition, the USA produced the following amounts of fluorspar equivalent in fluorosilicic acid derived from processing phosphate rock ('000 t): 2004: 90; 2005: 86; 2006: 70; 2007: 83; 2008: 92 | [16 empty] | (2004 Onwards)
2: | In addition, the USA produced the following amounts of fluorspar equivalent in fluorosilicic acid derived from processing phosphate rock ('000 t): 2005: 86; 2006: 70; 2007: 83; 2008: 92; 2009: 97 | [16 empty] | (2005 Onwards)
2: | In addition, the USA produced the following amounts of fluorspar equivalent in fluorosilicic acid derived from processing phosphate rock ('000 t): 2009: 114; 2010:128; 2011: 124; 2012: 130; 2013: 134 | [16 empty] | (2009 Onwards)
2: | In addition, the USA produced the following amounts of fluorspar equivalent in fluorosilicic acid derived from processing phosphate rock ('000 t): ; 2012: 130; 2013: 134; 2014: 131; 2015:114; 2016: 105 | [16 empty] | (2012 Onwards)
Footnotes
*) | Estimate
a) | Including beneficiated and directly shipped material
b) | Years ended 20 March following that stated
c) | Years ended 30 June of that stated