## World mineral statistics data
Production of lithium minerals | tonnes (metric)
Country | Sub-commodity | 2020
Argentina |  | (c)(e) | 31747
Australia | Spodumene |  | 1479872
Bolivia |  | (c) | 191
Brazil | Spodumene | * | 9000
Canada | Spodumene | * | 0
Chile |  | (g) | 124602
China |  | (a)* | 14000
Namibia | Lepidolite |  | 0
Nigeria |  | * | 130
Portugal | Lepidolite |  | 23185
USA |  | (a)* | 900
Zimbabwe |  |  | 20859
Notes
Table notes
1: | In addition to the countries listed, Russia also produces lithium minerals | (1993 Onwards)
1: | In addition to the countries listed, Russia has also produced lithium minerals in the past. | (2005 Onwards)
2: | In addition to the countries listed, Bolivia is believed to produce lithium minerals. | (2010 Onwards)
Footnotes
*) | Estimate
a) | Li content
c) | Carbonate
e) | Chloride
g) | Carbonate, hydroxide and chloride