## World mineral statistics data
Production of mercury | kilograms
Country | Sub-commodity | 1990 |  | 1991 |  | 1992 |  | 1993 |  | 1994 |  | 1995 |  | 1996 |  | 1997 |  | 1998 |  | 1999
Algeria |  |  | 637000 |  | 431000 |  | 476000 |  | 459195 |  | 448569 |  | 295148 |  | 368081 |  | 490383 |  | 224077 |  | 240327
Chile | [5 empty] | (a)(b) | 59000 | (a)(b) | 127000 | (a)(b) | 70000 | (a)(b) | 9000 | (a)(b) | 5000 | (a)(b) | 4000 | (a)(b) | 5000 | (a)*# | 25000
China |  |  | 930000 |  | 800000 |  | 600000 |  | 554000 |  | 467000 |  | 779000 |  | 508000 |  | 835000 |  | 225000 |  | 195000
Czechoslovakia |  |  | 126000 |  | 75000 |  | 60000
Finland |  |  | 109176 |  | 110435 |  | 74596 |  | 100824 |  | 83065 |  | 90245 |  | 88120 |  | 63000 |  | 54000 |  | 55000
Kyrgyzstan | [5 empty] | * | 350000 | * | 350000 |  | 379000 |  | 380000 |  | 642000 |  | 611000 |  | 637600 |  | 645900
Mexico |  |  | 735000 |  | 340000 |  | 21000 |  | 12000 |  | 11000 | * | 15000 | * | 15000 | * | 15000 | * | 15000 | * | 15000
Morocco | [19 empty] | * | 10000
Russia | [5 empty] | * | 70000
Slovakia | [6 empty] | 0 | [7 empty] | 0
Slovenia | [6 empty] | 12000 |  |  |  | 500 |  | 5000 |  | 5000 |  | 5000 |  | 5000
Soviet Union |  | * | 800000 | * | 750000
Spain |  |  | 713300 |  | 52100 |  | 36363 |  | 660882 |  | 391575 |  | 1503648 |  | 861825 |  | 389229 |  | 672681 |  | 433000
Tajikistan | [5 empty] | * | 100000 | * | 80000 | * | 55000 | * | 50000 | * | 45000 | * | 40000 | * | 35000 | * | 35000
Turkey |  |  | 66000 |  | 25000 |  | 5000
USA |  |  | 562000 |  | 58000 |  | 64000 | * | 29000 | * | 15000 | * | 15000 | * | 15000 | * | 15000 | * | 15000 | * | 15000
Ukraine | [5 empty] | * | 100000 | * | 40000 | * | 50000 | * | 40000 | * | 30000
Yugoslavia |  |  | 37000 | * | 35000
Notes
Table notes
1: | Several countries are believed to have unrecorded production of mercury from copper electrowinning processes | [16 empty] | (1992 Onwards)
1: | Several countries are believed to have unrecorded production of mercury from copper electrowinning processes and by recovery from effluents | [16 empty] | (2000 Onwards)
Footnotes
#) | Break in series
*) | Estimate
a) | From copper solvent extraction and electrowinning processes
b) | Exports