## World mineral statistics data
Production of mercury | kilograms
Country | Sub-commodity | 2000 |  | 2001 |  | 2002 |  | 2003 |  | 2004 |  | 2005 |  | 2006 |  | 2007 |  | 2008 |  | 2009
Algeria |  |  | 215625 |  | 320091 |  | 307119 |  | 175570 |  | 67200 |  | 300
Argentina | [12 empty] | 0 |  | 0 |  | 3483 |  | 1200 |  | 9468
Chile |  | (a)* | 25000 | (a)* | 37400 | (a)* | 50000 | (a)* | 50000 | (a)* | 50000 | (a)* | 50000 | (a)* | 50000 | (a)* | 50000 | (a)* | 50000 | (a)* | 88000
China |  |  | 203000 |  | 193000 |  | 495000 |  | 612000 |  | 1140000 |  | 1094000 |  | 759000 |  | 798000 |  | 1333000 |  | 1425000
Finland |  |  | 76100 |  | 71200 |  | 50600 |  | 25000 |  | 23500 |  | 34200 |  | 22820 |  | 45195 |  | 33120 |  | 6210
Kyrgyzstan |  |  | 550000 |  | 574000 |  | 542000 |  | 370000 |  | 488000 |  | 303000 |  | 169000 |  | 331000 |  | 270000 |  | 140000
Mexico |  | * | 15000 | * | 15000 | * | 15000 | * | 15000 | * | 15000 | * | 6000 | * | 8000 | (c)*# | 17300 | (c)* | 43100 | (c)* | 10600
Morocco |  | * | 10000 | * | 10000 | * | 10000 | * | 10000 | * | 10000 |  | 14800 |  | 18800 |  | 17900 |  | 17400 | * | 18000
Russia |  | * | 50000 | * | 50000 | * | 50000 | * | 50000 | * | 50000 | * | 50000 | * | 50000 | * | 50000 | * | 50000 | * | 50000
Spain |  |  | 236600 |  | 524000 |  | 726139 |  | 745260 |  | 0
Tajikistan |  | * | 40000 | * | 40000 | * | 20000 | * | 30000 | * | 30000 | * | 30000 | * | 30000 | * | 30000 | * | 30000 | # | 19000
USA |  | * | 15000 | * | 15000 | * | 15000 | * | 15000 | * | 15000 | * | 15000 | * | 15000 | * | 15000 | * | 15000 | * | 15000
Notes
Table notes
1: | Several countries are believed to have unrecorded production of mercury from copper electrowinning processes | [16 empty] | (1992 Onwards)
1: | Several countries are believed to have unrecorded production of mercury from copper electrowinning processes and by recovery from effluents | [16 empty] | (2000 Onwards)
Footnotes
#) | Break in series
*) | Estimate
a) | From copper solvent extraction and electrowinning processes
c) | BGS estimates based on net exports