## World mineral statistics data
Production of rare earth minerals | tonnes (metric)
Country | Sub-commodity | 1990 |  | 1991 |  | 1992 |  | 1993 |  | 1994 |  | 1995 |  | 1996 |  | 1997 |  | 1998 |  | 1999
Australia | Monazite |  | 11000 |  | 6600 |  | 5600 |  | 6500 |  | 2300 |  | 200
Brazil | Monazite |  | 2579 | * | 2500 | * | 2500
China |  | (a) | 16480 | (a) | 16150 | (a) | 21300 | (a) | 22100 | (a) | 30700 | (a)# | 50933 | (a) | 60373 | (a) | 63250 | (a) | 75000 | (a)# | 80500
Congo, Democratic Republic | Monazite |  |  |  |  | * | 50 | * | 20 | * | 20 | * | 20 | * | 10
India | Monazite | (b)* | 4500 | (b)* | 4000 | (b)* | 4600 | (b)* | 5500 | (b)* | 5000 | (b)* | 5000 | * | 5000 | * | 5000 | (b)# | 3200 | (b) | 1698
Madagascar | Bastnaesite | * | 5 |  | 5 | * | 5 | * | 5 | * | 5 | * | 5
Madagascar | Monazite |  |  |  |  | * | 100 | * | 100 | * | 100 | * | 100
Malaysia | Monazite |  | 3323 |  | 1981 |  | 777 |  | 407 |  | 425 |  | 814 |  | 618 |  | 688 |  | 517 |  | 1147
Malaysia | Xenotime |  | 165 |  | 5 |  | 13 |  | 22 |  | 1 |  | 8 |  | 0 |  | 79
South Africa | Monazite | * | 724 | * | 400 | * | 430 | * | 430 |  | 131
Soviet Union | Monazite | (a)* | 8500 | (a)* | 8500 | (a)(d)* | 8000
Sri Lanka | Monazite | * | 200 | * | 200 | * | 200 | * | 200
Thailand | Monazite |  | 377 |  | 134 |  | 89 |  | 220
Thailand | Xenotime |  | 14 |  | 3
USA | Bastnaesite | (a) | 22713 | (a) | 16465 | (a) | 20699 | (a) | 17754 | (a) | 20664 | (a) | 22200 | (a) | 20400 | (a)* | 10000 | (a)* | 5000 | (a)* | 5000
USA | Monazite | (a)* | 2100 | (a)* | 1500 | (a)* | 800
Zaire | Monazite |  | 124 | * | 120
Notes
Table notes
1: | With the exception of the data for the former Soviet Union, USA and China, figures in this table refer to gross tonnage of concentrates | [16 empty] | (1992 Onwards)
1: | With the exception of the data for USA and China, figures in this table refer to gross tonnage of concentrates | [16 empty] | (1993 Onwards)
1: | With the exception of the data for China, figures in this table refer to gross tonnage of concentrates | [16 empty] | (2004 Onwards)
2: | Rare earth minerals are believed to be produced, on a small scale, in Indonesia, Democratic P.R. of Korea and Mozambique | [16 empty] | (1992 Onwards)
2: | Rare earth minerals are believed to be produced in Brazil, Kyrgystan, Russia, Indonesia, Democratic P.R. of Korea and Mozambique | [16 empty] | (1993 Onwards)
2: | In addition to the countries listed, rare earth minerals are believed to be produced in Brazil, Indonesia, Democratic P.R. of Korea, Republic of Korea, Mozambique, Nigeria, the former Soviet Union and Vietnam | [16 empty] | (1995 Onwards)
2: | In addition to the countries listed, rare earth minerals are believed to be produced in Brazil, Indonesia, Kazakhstan, Democratic P.R. of Korea, Republic of Korea, Kyrgyzstan, Mozambique, Nigeria, Russia, Vietnam | [16 empty] | (2000 Onwards)
2: | In addition to the countries listed, rare earth minerals are believed to be produced in Indonesia, Kazakhstan, Democratic P.R. of Korea, Republic of Korea, Kyrgyzstan, Mozambique, Nigeria, Russia, Vietnam | [16 empty] | (2002 Onwards)
2: | In addition to the countries listed, rare earth minerals are believed to be produced in Indonesia, Kazakhstan, Democratic P.R. of Korea, Republic of Korea, Kyrgyzstan, Mozambique, Nigeria, Russia and Vietnam | [16 empty] | (2004 Onwards)
Footnotes
#) | Break in series
*) | Estimate
a) | REO content. Assumed to be 60% of concentrates produced
b) | Years ended 31 March following that stated
d) | Dissolved in December 1991. No information is available on which to estimate for individual countries