## World mineral statistics data
Production of sodium carbonate | natural | tonnes (metric)
Country | Sub-commodity | 2000 |  | 2001 |  | 2002 |  | 2003 |  | 2004 |  | 2005 |  | 2006 |  | 2007 |  | 2008 |  | 2009
Botswana |  |  | 191000 |  | 251231 |  | 283197 |  | 234520 |  | 263358 |  | 279085 |  | 255677 |  | 279625 |  | 263566 |  | 215188
Ethiopia |  | (a) | 3805 | (a) | 7543 | (a) | 3843 | (a) | 4377 | (a) | 6550 | (a) | 2771 | (a) | 2389 | (a)* | 3000 | (a) | 3707 | (a) | 4046
Kenya |  |  | 238190 |  | 297780 |  | 304110 |  | 352560 |  | 353835 |  | 360161 |  | 374210 |  | 386578 |  | 502846 |  | 404904
Pakistan |  |  | 3075 |  | 3513 |  | 3669
USA |  |  | 10200000 |  | 10300000 |  | 10500000 |  | 10600000 |  | 11000000 |  | 11000000 |  | 11000000 |  | 11000000 |  | 11300000 |  | 9310000
Notes
Footnotes
*) | Estimate
a) | Years ended 7 July of that stated