## World mineral statistics data
Production of tantalum and niobium minerals | tonnes (metric)
Country | Sub-commodity | 1990 |  | 1991 |  | 1992 |  | 1993 |  | 1994 |  | 1995 |  | 1996 |  | 1997 |  | 1998 |  | 1999
Australia | Columbite-tantalite |  | 573 |  | 668 | (f) | 925
Australia | Tantalite | [6 empty] | (n) | 337 | (n) | 262 | (n) | 365 | (n) | 920 | (n) | 1010 | (n) | 1150 | (n) | 1300
Brazil | Columbite-tantalite |  | 310 |  | 290 | (f)* | 200 | (f)* | 175 | (f)* | 175 | (f)* | 175 | * | 190 | * | 180 | * | 370 | * | 380
Brazil | Djalmaite |  | 9 | * | 10 | (g) | 15 | (g) | 11 | (g) | 37 | (g) | 21 | (g) | 8 |  |  | (g) | 14 | (g) | 23
Brazil | Pyrochlore |  | 32217 |  | 33450 | (c) | 30528 | (c) | 34065 | (c) | 33545 | (c) | 39989 | (c) | 36474 | (c) | 42255 | (c)(q) | 51000 | (c)(q) | 42100
Burundi | Columbite-tantalite | [11 empty] | 42 |  | 37 |  | 46 |  | 30 |  | 42
Canada | Pyrochlore |  | 5600 |  | 5600 | (c) | 5500 | (c) | 5700 | (c) | 5600 | (c) | 5800 | (c) | 5700 | (c) | 5700 | (c) | 5600 | (c) | 5800
Canada | Tantalite |  | 287 |  | 310 | (e) | 160 | (e) | 103 | (e) | 67 | (e) | 67 | (e) | 187 | (e) | 180 | (e) | 190 | (e) | 173
China | Columbite-tantalite | [11 empty] | 34 |  | 45 |  |  |  | 175 |  | 201
Congo, Democratic Republic | Columbite-tantalite |  |  |  |  | (j) | 29 | (j) | 20
Ethiopia | Tantalite | [8 empty] | (p) | 30 | (p) | 43 | (p) | 70 | (p) | 80 | (p) | 80 | (p) | 50
Madagascar | Columbite | [19 empty] | 0
Malaysia | Struverite |  | 316 |  | 401 | (ag) | 397 | (ag) | 1077 | (ag) | 278 | (ag) | 127 | (ag) | 265 | (ag) | 391 | (ag) | 521 | (ag) | 675
Namibia | Tantalite |  | 4 |  | 0 |  |  | (m) | 0 |  | 0 |  | 16
Nigeria | Columbite |  | 45 |  | 36 | (b) | 38 | (b) | 16 | (b) | 17 | (b) | 65 | (b) | 57 | (b) | 496 | (b) | 9
Nigeria | Tantalite | [12 empty] | * | 25 | * | 25 | * | 25 | * | 25
Rwanda | Columbite-tantalite |  | 110 |  | 200 | (d)* | 100 | (d)* | 100 | (d) | 6 | (d) | 72 | (d) | 99 | (d) | 269 | (d) | 378 | (d) | 147
Spain | Tantalite | * | 10 | * | 8 | (h)* | 8
Thailand | Columbite-tantalite |  | 9 |  | 3
Thailand | Struverite |  | 122 |  | 0
Uganda | Columbite-tantalite | [17 empty] | 0 |  | 0
Zaire | Columbite-tantalite |  | 36 |  | 57
Zimbabwe | Columbite-tantalite |  | 35 |  | 111 | (a) | 94 | (a) | 48 | (a) | 7 | (a) | 0 | (a) | 0 | (a) | 1 | (a) | 6 | (a) | 3
Notes
Table notes
1: | Niobium and tantalum minerals are believed to be produced also in the former Soviet Union and China, and minor quantities in Argentina, Burundi, French Guiana, Namibia and Zambia | [16 empty] | (1992 Onwards)
1: | Niobium and tantalum minerals are believed to be produced also in Russia and China, and minor quantities in Burundi, French Guiana, and Zambia. Minor quantities are produced in Bolivia. | [16 empty] | (1993 Onwards)
1: | Niobium and tantalum minerals are believed to be produced also in Russia, and minor quantities in Congo, French Guiana, Uganda and Zambia. Minor quantities are produced in Bolivia. | [16 empty] | (1995 Onwards)
1: | Niobium and tantalum minerals are believed to be produced in Democratic Republic of the Congo, French Guiana, Russia, Uganda and Zambia. Minor quantities are produced in Bolivia. | [16 empty] | (1996 Onwards)
1: | Niobium and tantalum minerals are believed to be produced in Democratic Republic of the Congo, French Guiana, Ivory Coast, Russia and Zambia. Minor quantities are produced in Bolivia. | [16 empty] | (1997 Onwards)
1: | Niobium and tantalum minerals are believed to be produced in Democratic Republic of the Congo, Namibia, Russia and South Africa. | [16 empty] | (2002 Onwards)
1: | Niobium and tantalum minerals are believed to be produced in Namibia, Russia and South Africa. | [16 empty] | (2004 Onwards)
1: | Niobium and tantalum minerals are also believed to be produced in Namibia and South Africa. | [16 empty] | (2012 Onwards)
2: | The figures in this table refer to gross tonnage of tantalum and niobium concentrates | [16 empty] | (1992 Onwards)
2: | The figures in this table refer to gross tonnage of tantalum and niobium concentrates, except where noted | [16 empty] | (2012 Onwards)
3: | Estimated average niobium and tantalum contents are given in the form (Nb%,Ta%) for each country and each mineral, relating where possible to the later years | [16 empty] | (1992 Onwards)
3: | Niobium and tantalum are also recovered from tin slags. This source is particularly important in the case of tantalum and in recent years is believed to have accounted for over 60% of all tantalum recovered | [16 empty] | (1993 Onwards)
3: | Tantalum is also recovered from tin slags and is believed to have accounted for approximately 20% of raw material supplied. | [16 empty] | (2002 Onwards)
3: | Tantalum is also recovered from tin slags and this is believed to have accounted for approximately 20% of raw material supplied. | [16 empty] | (2013 Onwards)
4: | Niobium and tantalum are also recovered from tin slags. This source is particularly important in the case of tantalum and in recent years is believed to have accounted for over 60% of all tantalum recovered | [16 empty] | (1992 Onwards)
4: | No detailed information on the production of tantalum bearing tin slags is available but the major producers are Thailand and with small amounts from Australia, Brazil, Nigeria, Portugal, Africa and Zaire | [16 empty] | (1993 Onwards)
4: | No detailed information on the production of tantalum bearing tin slags is available but the major producer is Thailand and small amounts from Australia, Brazil, Nigeria, Portugal, and D R Congo | [16 empty] | (1994 Onwards)
4: | The figures in this table include artisanal mining, where data are available | [16 empty] | (2015 Onwards)
5: | No detailed information on the production of tantalum bearing tin slags is available but the major producers are Thailand and with small amounts from Australia, Brazil, Nigeria, Portugal, Africa and Zaire | [16 empty] | (1992 Onwards)
Footnotes
*) | Estimate
a) | Content of Nb, Ta: 11%, 28%
ag) | Content of Nb, Ta: -, 10%
b) | Content of Nb, Ta: 43%, 6%
c) | Content of Nb, Ta: 42%, -
d) | Content of Nb, Ta: 30%, 23%
e) | Content of Nb, Ta: 3%, 30%
f) | Content of Nb, Ta: 40%, 10%
g) | Content of Nb, Ta: 1%,50%
h) | Content of Nb, Ta: -, 25%
j) | Content of Nb, Ta: 27%, 27%
m) | Content of Nb, Ta: -, 14%
n) | Content of Nb, Ta: -, 44%
p) | Years ended 7 July of that stated
q) | Data for Minas Gerais only