## World mineral statistics data
Production of tin | mine | tonnes (metal content)
Country | Sub-commodity | 1990 |  | 1991 |  | 1992 |  | 1993 |  | 1994 |  | 1995 |  | 1996 |  | 1997 |  | 1998 |  | 1999
Argentina |  |  | 123 |  | 0
Australia |  |  | 7425 |  | 5380 |  | 6609 |  | 8057 |  | 7400 |  | 8656 |  | 8824 |  | 10168 |  | 10306 |  | 10040
Bolivia |  |  | 17249 |  | 16830 |  | 16516 |  | 18634 |  | 16027 |  | 14419 |  | 14802 |  | 12898 |  | 11308 |  | 12417
Brazil |  |  | 39149 |  | 29253 |  | 27500 |  | 27000 |  | 22500 |  | 20767 |  | 20568 |  | 19065 |  | 14607 |  | 13200
Burma |  | * | 500 | * | 500 |  | 649 |  | 689 |  | 814 |  | 747 |  | 459 |  | 335 | * | 90 | * | 130
Burundi | [12 empty] | 10 |  | 4 |  | 15
Canada |  |  | 4035 | * | 4500
China |  | * | 35800 |  | 42000 |  | 43800 |  | 46600 |  | 54100 |  | 61900 |  | 69700 |  | 67500 |  | 70100 |  | 80100
Congo, Democratic Republic | [6 empty] | 700 |  | 700 |  | 1000 |  | 1000
Czechoslovakia |  |  | 336 |  | 10
German Democratic Rep |  | (c) | 1806
Indonesia |  |  | 31290 |  | 33418 |  | 29389 |  | 28585 |  | 30610 |  | 38378 |  | 51024 |  | 55174 |  | 53959 |  | 47754
Kazakhstan | [5 empty] | * | 100 | * | 100 |  | 14 | [5 empty] | 500 | * | 500 | * | 500
Laos |  |  | 400 |  | 300 |  | 580 |  | 660 |  | 1280 |  | 1170 |  | 1508 |  | 750 |  | 595 |  | 540
Malaysia |  |  | 28468 |  | 20710 |  | 14339 |  | 10384 |  | 6459 |  | 6402 |  | 5174 |  | 5065 |  | 5754 |  | 7339
Mexico |  |  | 5 |  | 12
Mongolia |  |  | 200 |  | 300 |  | 100 |  | 100 |  | 53 |  | 59 |  | 18 |  | 10
Namibia |  |  | 921 |  | 17
Niger |  |  | 38 |  | 19
Nigeria |  |  | 338 |  | 400 |  | 990 |  | 120 |  | 150 |  | 280 |  | 2817 |  | 3116 |  | 2082 |  | 2752
Peru |  | (a) | 5134 | (a) | 6559 | (a) | 10195 | (a) | 13687 | (a) | 20275 | (a) | 22331 | (a) | 27004 | (a) | 27953 | (a) | 25907 | (a) | 30618
Portugal |  |  | 1381 |  | 3133 |  | 3011 |  | 5334 |  | 4330 |  | 4627 |  | 4637 |  | 3566 |  | 2958 |  | 2163
Russia | [6 empty] | 15200 |  | 13100 |  | 10500 |  | 9000 |  | 9000 |  | 7500 |  | 7000 |  | 5200
Rwanda |  |  | 734 |  | 898 |  | 735 |  | 600 |  | 20 |  | 198 |  | 209 |  | 155 |  | 440 |  | 359
South Africa |  |  | 1140 |  | 1042 |  | 592 |  | 452 |  | 43
Soviet Union |  | * | 13000 | * | 12000
Spain |  |  | 49 |  | 19
Thailand |  |  | 14385 |  | 10755 |  | 8277 |  | 4586 |  | 2830 |  | 1590 |  | 1050 |  | 550 |  | 1460 |  | 2450
USA |  | * | 100 | * | 100 | * | 100 | * | 100
Uganda |  |  | 20 |  | 47
United Kingdom |  |  | 3389 |  | 2326 |  | 2044 |  | 2232 |  | 1922 |  | 1972 |  | 2103 |  | 2396 |  | 448
Vietnam |  | * | 800 | * | 800 |  | 3400 |  | 3500 | * | 4000 |  | 4500 | * | 4500 | * | 4800 | * | 4500 | * | 4500
Zaire |  |  | 1555 |  | 1200
Zimbabwe |  |  | 839 |  | 797 |  | 716 |  | 657 |  | 82
Notes
Table notes
1: | The figures in this table include artisanal mining, where data are available | [16 empty] | (2015 Onwards)
Footnotes
*) | Estimate
a) | Recoverable
c) | In 1990 the Federal Republic of Germany (West Germany) was reunited with the German Democratic Republic (East Germany). Therefore, from 1991 these 2 countries are shown simply as "Germany".