## World mineral statistics data
Production of titanium minerals | tonnes (metric)
Country | Sub-commodity | 1970 |  | 1971 |  | 1972 |  | 1973 |  | 1974 |  | 1975 |  | 1976 |  | 1977 |  | 1978 |  | 1979
Australia | Ilmenite |  | 886452 |  | 813800 |  | 707413 |  | 719601 |  | 816746 |  | 991433 |  | 959203 |  | 1033358 |  | 1254994 |  | 1181010
Australia | Leucoxene |  | 10593 |  | 14560 |  | 10730 |  | 11097 |  | 14782 |  | 16871 |  | 12223 |  | 10621 |  | 16103 |  | 22470
Australia | Rutile |  | 370867 |  | 374705 |  | 313139 |  | 335231 |  | 318702 |  | 348350 |  | 389750 |  | 325281 |  | 257075 |  | 274533
Brazil | Ilmenite |  | 20644 |  | 11198 |  | 3791 |  | 6400 |  | 6743 |  | 4596 |  | 14615 |  | 13268 |  | 20077 |  | 13191
Brazil | Rutile |  | 1 |  |  |  | 316 |  | 178 |  | 146 |  | 104 |  | 51 |  | 128 |  | 365 |  | 439
Canada | Ilmenite | (l) | 1892286 | (l) | 1893302 | (j)(l) | 2048879 | (j)(l) | 2082206 | [6 empty] | (a) | 1442280 | (a) | 1809990 | (a) | 1004260
Canada | Titanium slag | [8 empty] | (a)(k) | 844750 | (a)(k) | 749850 | (a)(k) | 814060
Finland | Ilmenite |  | 151000 |  | 139500 |  | 149500 |  | 159000 |  | 152000 |  | 122600 |  | 122600 |  | 124700 |  | 131900 |  | 131500
India | Ilmenite |  | 78900 |  | 90700 |  | 91069 |  | 77191 | * | 132000 | * | 82000 |  | 175492 |  | 153979 |  | 172541 |  | 162909
India | Rutile |  | 2500 |  | 2900 |  | 3065 |  | 3400 |  | 5800 | * | 3600 |  | 7005 |  | 7058 |  | 7107 |  | 6642
Japan | Ilmenite |  | 3145 |  | 2376 |  | 2115 |  | 1506
Malaysia | Ilmenite | [12 empty] | (i) | 180004 | (i) | 153679 | (i) | 165984 | (i) | 212837
Norway | Ilmenite |  | 578961 |  | 641604 |  | 608477 |  | 752934 |  | 848138 |  | 526666 |  | 766664 |  | 828503 |  | 766990 |  | 819815
Portugal | Ilmenite |  | 238 |  | 890 |  | 752 |  | 610 |  | 274 |  | 212 |  | 367 |  | 229 |  | 251 |  | 268
Sierra Leone | Rutile |  | 44056 |  | 11932 | [9 empty] | 0 |  | 0 |  | 0 |  | 7500
South Africa | Ilmenite | [14 empty] | (d) | 0 | (d)* | 154000 | (d)* | 487300
South Africa | Rutile | [14 empty] | * | 4500 | * | 18000 | * | 42000
Soviet Union | Ilmenite | [10 empty] | * | 327000 | * | 380000 | * | 399000 | * | 410000 | * | 410000
Soviet Union | Rutile | [12 empty] | * | 9000 | * | 9000 | * | 9000 | * | 10000
Soviet Union | [9 empty] | * | 307000
Spain | Ilmenite |  | 27126 |  | 24349 |  | 22483 |  | 5416
Sri Lanka | Ilmenite |  | 84562 |  | 92892 |  | 82503 |  | 93482 |  | 81098 |  | 64010 |  | 64654 |  | 33946 |  | 35904 |  | 55370
Sri Lanka | Rutile |  | 2395 |  | 2586 |  | 2151 |  | 2252 |  | 3051 |  | 3111 |  | 1019 |  | 950 |  | 11497 |  | 14675
USA | Ilmenite | (h) | 787396 | (h) | 619675 | (h) | 615021 | (h) | 703987 | (h) | 675464 | (h) | 650706 | (h) | 591851 | (h) | 579240 | (h) | 535013 | (h) | 579956
Notes
Table notes
1: | The figures in this table refer to gross tonnage of titanium concentrates | [16 empty] | (1992 Onwards)
2: | Some ilmenite is converted to synthetic rutile in Australia, India, Japan, Taiwan and USA | [16 empty] | (1992 Onwards)
2: | Some ilmenite is converted to synthetic rutile in Australia, India, Japan and USA | [16 empty] | (2010 Onwards)
3: | In 1995 South Africa produced 988 000 tonnes of slag (85% TiO2) and Canada produced 816 000 tonnes of slag (80% TiO2) | [16 empty] | (1992 Onwards)
3: | In 2008 South Africa produced an estimated 1 200 000 tonnes of slag (85% TiO2) and Canada produced an estimated 1 110 000 tonnes of slg (80-95% TiO2) | [16 empty] | (2004 Onwards)
3: | In 2009 South Africa produced an estimated 1 850 000 tonnes of slag (85% TiO2) and Canada produced an estimated 800 000 tonnes of slag (80-95% TiO2) | [16 empty] | (2005 Onwards)
3: | In 2010 South Africa produced an estimated xxxxx tonnes of slag (85% TiO2) and Canada produced an estimated xxxxx tonnes of slag (80-95% TiO2) | [16 empty] | (2006 Onwards)
4: | In 1992 Canada produced 753 000 tonnes of slag (80% TiO2) | [16 empty] | (1992 Onwards)
Footnotes
*) | Estimate
a) | Canada produces some ilmenite which is sold as such and not processed into slag, but tonnages are small
d) | Years ended 31 March following that stated
h) | Includes a mixed product containing ilmenite, leucoxene and rutile
i) | Exports
j) | Processed into slag
k) | Gross weight 0f 70 - 72% TiO2 slag produced
l) | Shipments