## World mineral statistics data
Production of titanium minerals | tonnes (metric)
Country | Sub-commodity | 1990 |  | 1991 |  | 1992 |  | 1993 |  | 1994 |  | 1995 |  | 1996 |  | 1997 |  | 1998 |  | 1999
Australia | Ilmenite |  | 1602000 |  | 1476000 |  | 1787000 |  | 1795000 |  | 1777000 |  | 1980000 |  | 2030000 |  | 2233000 |  | 2413000 |  | 1936000
Australia | Leucoxene |  | 19000 |  | 20000 |  | 20000 |  | 21000 |  | 33000 |  | 31000 |  | 30000 |  | 32000 |  | 32000 |  | 33000
Australia | Rutile |  | 245000 |  | 193000 |  | 183000 |  | 187000 |  | 233000 |  | 204000 |  | 183000 |  | 233000 |  | 244000 |  | 182000
Brazil | Ilmenite |  | 101264 |  | 69064 |  | 77104 |  | 101255 |  | 97439 |  | 102125 |  | 125520 |  | 184655 |  | 115444 |  | 234209
Brazil | Rutile |  | 2350 |  | 1094 |  | 1826 |  | 1744 |  | 1911 |  | 1985 |  | 1771 |  | 2196 |  | 2323 |  | 3388
Canada | Ilmenite | (a)(b)* | 3200000 | (a)(b)* | 2000000 | (a)(b)* | 2200000 | (a)(b)* | 2100000 | (a)(b)* | 2200000 | (a)(b)* | 2200000 | (a)(b)* | 2500000 | (a)(b)* | 2400000 | (a)(b)* | 2700000 | (a)(b)* | 2500000
China | Ilmenite |  | 184000 |  | 229000 |  | 304900 |  | 226000 |  | 216500 | [5 empty] | 218200 |  | 58200 | *# | 400000
Egypt | Ilmenite | [6 empty] | (c) | 0 | (c) | 0 | (c) | 0 | (c) | 57000 |  | 124180 |  | 125000 |  | 130000
India | Ilmenite | * | 280000 |  | 311537 | * | 300000 | * | 320000 | (d) | 297444 | (d) | 298369 | (d) | 231513 | (d) | 332727 | (d) | 377907 | (d) | 388271
India | Rutile | * | 11000 |  | 13635 | * | 10000 | * | 13900 | (d) | 13438 | (d) | 12963 | (d) | 9305 | (d) | 14365 | (d) | 16039 | (d) | 17505
Korea (Rep. of) | Ilmenite | [5 empty] | 362791 |  | 452175 |  | 383051 |  | 322637 |  | 389992 |  | 344808 |  | 241865 |  | 203413
Malaysia | Ilmenite |  | 530237 |  | 336347 |  | 337744 |  | 278950 |  | 116696 |  | 151680 |  | 244642 |  | 167504 |  | 124689 |  | 127695
Norway | Ilmenite |  | 788522 |  | 615416 |  | 708149 |  | 713113 |  | 826391 |  | 857747 |  | 758711 |  | 558000 |  | 589534 |  | 579623
Portugal | Ilmenite |  | 43 |  | 9
Russia | Ilmenite | [7 empty] | 14000 |  | 7000
Sierra Leone | Ilmenite |  | 54639 |  | 60371 |  | 60331 |  | 64400 |  | 53500 |  | 0 |  | 0 |  | 0
Sierra Leone | Rutile |  | 144401 |  | 154800 |  | 149000 |  | 150332 |  | 144312 | [7 empty] | 0 |  | 0
South Africa | Ilmenite | (b)* | 1142000 | (b)* | 1374000 | (b)* | 1502000 | (b)* | 1516000 | (b)* | 1314000 | (b)* | 1680000 | (b)* | 1700000 | (b)* | 1853000 | (b)* | 1836000 | (b)* | 1870000
South Africa | Rutile |  | 64056 |  | 75000 |  | 75000 |  | 100000 | * | 90000 | * | 90000 | * | 110000 | * | 115000 | * | 115000 | * | 123000
South Africa
Soviet Union | Ilmenite | * | 430000 | * | 400000
Soviet Union | Rutile | * | 9500 | * | 9000
Sri Lanka | Ilmenite |  | 74350 |  | 62823 |  | 35868 |  | 71235 |  | 65458 |  | 54311 |  | 66456 |  | 22533 |  | 37148
Sri Lanka | Rutile |  | 7580 |  | 3085 |  | 2741 |  | 2643 |  | 2471 |  | 2884 |  | 3532 |  | 2968 |  | 1930
Thailand | Ilmenite |  | 10554 |  | 17071 |  | 2922 |  | 20715 |  | 1600
Thailand | Leucoxene |  | 120 |  | 4 |  | 45 |  | 106 |  | 77
Thailand | Rutile | [5 empty] | 281 |  | 87 |  | 49
USA | Ilmenite | * | 240000 | * | 250000 | * | 270000 | * | 300000
USA | Rutile |  | 29000 |  | 27000 |  | 29000 | * | 25000
USA | [13 empty] | * | 400000 | * | 800000 | * | 800000 | * | 600000
Ukraine | Ilmenite |  |  |  |  | * | 450000 | * | 450000 |  | 530000 |  | 359000 | [5 empty] | 507435 |  | 536542
Ukraine | Rutile |  |  |  |  | * | 60000 | * | 60000 |  | 80000 |  | 112000 | [5 empty] | 111923 |  | 110951
Vietnam | Ilmenite | [10 empty] | * | 50000 |  | 8000 |  | 97000 |  | 130000 | * | 120000
Notes
Table notes
1: | The figures in this table refer to gross tonnage of titanium concentrates | [16 empty] | (1992 Onwards)
2: | Some ilmenite is converted to synthetic rutile in Australia, India, Japan, Taiwan and USA | [16 empty] | (1992 Onwards)
2: | Some ilmenite is converted to synthetic rutile in Australia, India, Japan and USA | [16 empty] | (2010 Onwards)
3: | In 1995 South Africa produced 988 000 tonnes of slag (85% TiO2) and Canada produced 816 000 tonnes of slag (80% TiO2) | [16 empty] | (1992 Onwards)
3: | In 2008 South Africa produced an estimated 1 200 000 tonnes of slag (85% TiO2) and Canada produced an estimated 1 110 000 tonnes of slg (80-95% TiO2) | [16 empty] | (2004 Onwards)
3: | In 2009 South Africa produced an estimated 1 850 000 tonnes of slag (85% TiO2) and Canada produced an estimated 800 000 tonnes of slag (80-95% TiO2) | [16 empty] | (2005 Onwards)
3: | In 2010 South Africa produced an estimated xxxxx tonnes of slag (85% TiO2) and Canada produced an estimated xxxxx tonnes of slag (80-95% TiO2) | [16 empty] | (2006 Onwards)
4: | In 1992 Canada produced 753 000 tonnes of slag (80% TiO2) | [16 empty] | (1992 Onwards)
Footnotes
#) | Break in series
*) | Estimate
a) | Canada produces some ilmenite which is sold as such and not processed into slag, but tonnages are small
b) | It is believed that the majority of this is processed into slag.
c) | Years ended 30 June of that stated
d) | Years ended 31 March following that stated