## World mineral statistics data
Production of titanium minerals | tonnes (metric)
Country | Sub-commodity | 2000 |  | 2001 |  | 2002 |  | 2003 |  | 2004 |  | 2005 |  | 2006 |  | 2007 |  | 2008 |  | 2009
Australia | Ilmenite |  | 2146000 |  | 2019000 |  | 2092000 |  | 2006000 |  | 1934000 |  | 2034000 |  | 2378000 |  | 2339000 |  | 2060000 |  | 1577000
Australia | Leucoxene |  | 37000 |  | 30000 |  | 38000 |  | 57000 |  | 44000 |  | 62000 |  | 135000 |  | 164000 |  | 126000 |  | 137000
Australia | Rutile |  | 207000 |  | 207000 |  | 219000 |  | 173000 |  | 162000 |  | 177000 |  | 232000 |  | 312000 |  | 318000 |  | 285000
Brazil | Ilmenite |  | 123000 | * | 162000 |  | 174382 |  | 120160 |  | 133000 |  | 127142 | * | 130000 |  | 130000 |  | 110000 |  | 39000
Brazil | Rutile |  | 3162 | * | 2500 |  | 2645 | * | 2500 | * | 3000 |  | 2782 | * | 3000 |  | 3000 |  | 3000 |  | 3000
Canada | Ilmenite | (a)(b)*# | 2100000 | (a)(b)* | 2300000 | (a)(b)* | 2100000 | (a)(b)* | 1900000 | (a)(b)* | 2100000 | (a)(b)* | 2100000 | (a)(b)* | 2400000 | (a)(b)* | 2500000 | (a)(b)* | 2600000 | (a)(b)* | 2000000
China | Ilmenite | * | 650000 | * | 750000 | * | 840000 | * | 840000 | * | 840000 | * | 1060000 | * | 1260000 | * | 1260000 | * | 1080000 | * | 900000
Egypt | Ilmenite |  | 125000 |  | 125000 |  | 125000 |  | 125000 |  | 120000 | * | 120000 | * | 120000 |  | 108000 |  | 88000 |  | 88000
Gambia | Ilmenite | [13 empty] | 0 |  | 672 |  | 0 |  | 54655
India | Ilmenite | (d) | 429707 | (d) | 450678 | (d) | 478717 | (d) | 589829 | (d) | 632025 | (d) | 703796 | (d) | 692906 | (d) | 675967 | (d) | 588127 | (d) | 713605
India | Rutile | (d) | 18974 | (d) | 17817 | (d) | 14531 | (d) | 19646 | (d) | 19649 | (d) | 20299 | (d) | 16157 | (d) | 20518 | (d) | 19098 | (d) | 18573
Kazakhstan | [8 empty] | 9300 |  | 11670 | * | 10000 |  | 13500 |  | 15700 | * | 16000 | * | 17000
Korea (Rep. of) | Ilmenite |  | 168664 |  | 161988 |  | 142726 |  | 114660 |  | 150744 |  | 157433 |  | 179982 |  | 193953 |  | 226069 |  | 120236
Madagascar | Ilmenite | [13 empty] | 0 |  | 0 |  | 0 |  | 160000
Madagascar | Rutile | [13 empty] | 0 |  | 0 |  | 0 | * | 3200
Malaysia | Ilmenite |  | 124801 |  | 129750 |  | 106198 |  | 95148 |  | 61471 |  | 38195 |  | 45649 |  | 59310 |  | 36779 |  | 15983
Malaysia | Rutile | [5 empty] | 7059 |  | 18472 |  | 27308 |  | 5509 |  | 16921 |  | 1450 |  | 1834 |  | 1502
Mozambique | Ilmenite | [13 empty] | 0 |  | 140515 |  | 328875 |  | 471524
Mozambique | Rutile | [13 empty] | 0 |  | 8782 |  | 6552 |  | 1800
Norway | Ilmenite |  | 690900 |  | 777000 | (b) | 837000 |  | 859000 |  | 866700 |  | 806800 |  | 850000 |  | 882000 |  | 915000 |  | 671000
Russia | Ilmenite
Senegal | Ilmenite
Sierra Leone | Ilmenite | [5 empty] | 0 |  | 0 |  | 0 |  | 0 |  | 13819 |  | 15750 |  | 17260 |  | 15200
Sierra Leone | Rutile |  | 0 |  | 0 |  | 0 |  | 0 |  | 0 |  | 0 |  | 73600 |  | 82805 |  | 78910 |  | 63860
South Africa | Ilmenite | (b)* | 1853000 | (b)* | 1751000 | (b)* | 1649000 | (b)* | 1581000 | (b) | 1730000 | (b)* | 973100 | (b)* | 1330500 | (b)* | 1402500 | (b)* | 1360000 | (b)* | 1445000
South Africa | Rutile | * | 123000 | * | 122000 | * | 140000 | * | 100000 | * | 100000 | * | 130000 |  | 125200 |  | 111500 |  | 132000 |  | 134000
Sri Lanka | Ilmenite |  |  |  | 0 |  | 0 |  | 0 |  | 1335 |  | 36303 |  | 57033 |  | 70728 |  | 56824 |  | 122424
Sri Lanka | Rutile |  |  |  | 0 |  | 0 |  | 0 |  | 2798 |  | 8162 |  | 2280 |  | 4607 |  | 3405 |  | 2276
USA |  |  | 400000 |  | 500000 |  | 400000 |  | 500000 | * | 500000 | * | 500000 | * | 300000 | * | 300000 | * | 200000 | * | 200000
Ukraine | Ilmenite |  | 576749 | * | 600000 | * | 550000 | * | 420500 | * | 370000 | * | 375000 | * | 470000 | * | 500000 | * | 520000 | * | 500000
Ukraine | Rutile |  | 132517 | * | 150000 | * | 100000 | * | 60000 | * | 60000 | * | 60000 | * | 60000 | * | 60000 | * | 60000 | * | 60000
Vietnam | Ilmenite | * | 130000 | * | 170000 | * | 170000 | (f)*# | 320000 | (f)* | 580000 | (f)* | 530000 | (f)* | 605000 | (f)* | 653000 | (f)* | 710000 | (f)* | 700000
Vietnam | Rutile |  |  | * | 400 | * | 500 | * | 500 | * | 500 | * | 500 |  | 437 |  | 574 |  | 681 |  | 631
Notes
Table notes
1: | The figures in this table refer to gross tonnage of titanium concentrates | [16 empty] | (1992 Onwards)
2: | Some ilmenite is converted to synthetic rutile in Australia, India, Japan, Taiwan and USA | [16 empty] | (1992 Onwards)
2: | Some ilmenite is converted to synthetic rutile in Australia, India, Japan and USA | [16 empty] | (2010 Onwards)
3: | In 1995 South Africa produced 988 000 tonnes of slag (85% TiO2) and Canada produced 816 000 tonnes of slag (80% TiO2) | [16 empty] | (1992 Onwards)
3: | In 2008 South Africa produced an estimated 1 200 000 tonnes of slag (85% TiO2) and Canada produced an estimated 1 110 000 tonnes of slg (80-95% TiO2) | [16 empty] | (2004 Onwards)
3: | In 2009 South Africa produced an estimated 1 850 000 tonnes of slag (85% TiO2) and Canada produced an estimated 800 000 tonnes of slag (80-95% TiO2) | [16 empty] | (2005 Onwards)
3: | In 2010 South Africa produced an estimated xxxxx tonnes of slag (85% TiO2) and Canada produced an estimated xxxxx tonnes of slag (80-95% TiO2) | [16 empty] | (2006 Onwards)
4: | In 1992 Canada produced 753 000 tonnes of slag (80% TiO2) | [16 empty] | (1992 Onwards)
Footnotes
#) | Break in series
*) | Estimate
a) | Canada produces some ilmenite which is sold as such and not processed into slag, but tonnages are small
b) | It is believed that the majority of this is processed into slag.
d) | Years ended 31 March following that stated
f) | BGS estimates, based on known imports into certain countries
u) | Articol estimates.