## World mineral statistics data
Production of tungsten | mine | tonnes (metal content)
Country | Sub-commodity | 1980 |  | 1981 |  | 1982 |  | 1983 |  | 1984 |  | 1985 |  | 1986 |  | 1987 |  | 1988 |  | 1989
Argentina |  |  | 35 |  | 11 |  | 17 |  | 41 |  | 37 |  | 17 | * | 20
Australia |  | (c) | 3575 | (c) | 3517 | (c) | 2618 | (c) | 2015 | (c) | 1733 | (c) | 1970 | (c) | 1600 | (c) | 1150 | (c) | 1281 | (c) | 1371
Austria |  |  | 2150 |  | 1322 |  | 1699 |  | 1405 |  | 1911 |  | 1967 |  | 1454 |  | 970 |  | 950 |  | 1177
Bolivia |  |  | 2664 |  | 2735 |  | 2534 |  | 2449 |  | 1893 |  | 1643 |  | 1094 |  | 638 |  | 924 |  | 1118
Brazil |  | (a) | 1104 | (a) | 1574 | (a) | 1524 | (a) | 1026 | (a) | 1037 | (a) | 1090 | (a) | 875 | (a) | 800 | (a) | 738 | (a) | 679
Burma |  | (b) | 848 | (b) | 845 | (b) | 865 | (b) | 950 | (b) | 1114 | (b) | 945 | (b) | 715 | (b) | 493 | (b) | 307 | (b) | 233
Canada |  | (a) | 3178 | (a) | 1995 | (a) | 2403 | (a) | 1220 | (a) | 3328 | (a) | 3197 | (a) | 1959
China |  | * | 15000 | * | 13500 | * | 13000 | * | 13000 | * | 14000 | * | 17000 | * | 19000 | * | 20000 | * | 25000 |  | 30360
Czechoslovakia |  | * | 80 | * | 50 | * | 50 | * | 50 | * | 50 | * | 50 | * | 50 | * | 45 | * | 50 | * | 50
France |  |  | 577 |  | 591 |  | 724 |  | 800 |  | 745 |  | 735 |  | 987
India |  |  | 23 |  | 20 |  | 28 |  | 16 |  | 30 |  | 28 |  | 23 |  | 26 |  | 19 |  | 12
Japan |  |  | 700 |  | 548 |  | 854 |  | 820 |  | 795 |  | 463 |  | 482 |  | 216 |  | 226 |  | 252
Korea (Rep. of) |  |  | 2737 |  | 2739 |  | 2421 |  | 2480 |  | 2703 |  | 2580 |  | 2455 |  | 2375 |  | 2029 |  | 1701
Korea, Dem. P.R. of |  | * | 2200 | * | 2200 | * | 2200 | * | 1000 | * | 1000 | * | 1000 | * | 1000 | * | 500 | * | 500 | * | 500
Malaysia |  |  | 35 |  | 35 |  | 37 |  | 49 |  | 23 |  | 21 | * | 4
Mexico |  |  | 266 |  | 263 |  | 194 |  | 186 |  | 274 |  | 282 |  | 294 |  | 213 |  | 206 |  | 170
Mongolia |  |  |  | * | 1000 | * | 1500 | * | 1500 | * | 1500 | * | 1500 | * | 1500 | * | 1000 | * | 1000 | * | 1000
Namibia |  | (b)* | 50
New Zealand |  |  | 4 |  | 10 |  | 7 |  | 6 | * | 7 | * | 7 | * | 0
Peru |  |  | 581 |  | 521 |  | 682 |  | 762 |  | 699 |  | 771 |  | 742 |  | 259 |  | 654 |  | 974
Portugal |  | (c) | 1580 | (c) | 1395 | (c) | 1359 | (c) | 1186 | (c) | 1509 | (c) | 1765 | (c) | 1657 | (c) | 1209 | (c) | 1379 | (c) | 1375
Rwanda |  |  | 323 |  | 248 |  | 286 |  | 204 |  | 482 |  | 310 |  | 24 |  | 85 |  | 41 |  | 105
Soviet Union |  | * | 8700 | * | 8850 | * | 9000 | * | 9100 | * | 9100 | * | 9200 | * | 9200 | * | 9200 | * | 9200 | * | 9300
Spain |  |  | 446 |  | 437 |  | 545 |  | 517 |  | 565 |  | 458 |  | 495 |  | 80 |  | 81 |  | 57
Sweden |  |  | 364 |  | 394 |  | 423 |  | 460 |  | 485 |  | 402 |  | 360 |  | 336 |  | 352 |  | 80
Thailand |  |  | 1615 |  | 1210 | (c) | 856 | (c) | 563 | (c) | 742 | (c) | 586 | (c) | 475 | (c) | 652 | (c) | 605 | (c) | 560
Turkey |  |  | 219 |  | 284 |  | 404 |  | 291 |  | 394 |  | 448 |  | 475 |  | 384 |  | 393 | * | 350
USA |  |  | 2754 |  | 3605 |  | 1521 |  | 980 |  | 1203 |  | 996 |  | 780 |  | 34 |  | 350 |  | 400
Uganda |  |  | 5 |  | 1 |  | 7 |  | 7 |  | 15 |  | 18 |  | 19 |  | 30 |  | 75 |  | 32
United Kingdom |  | (a)* | 40 | (a)* | 40 | [11 empty] | 0 |  | 27 |  | 28
Zaire |  | (b) | 69 | (b) | 46 | (b) | 38 | (b) | 44 | (b) | 30 | (b) | 17 | (b) | 27 | (b) | 21 | (b) | 20 | (b) | 16
Zimbabwe |  | (g) | 90 |  | 60 |  | 35 |  | 23 |  | 55 |  | 14 | * | 2
Notes
Table notes
1: | In addition to the countries listed, the USA is known to produce tungsten | [16 empty] | (2009 Onwards)
2: | The figures in this table include artisanal mining, where data are available | [16 empty] | (2015 Onwards)
Footnotes
*) | Estimate
a) | Mainly scheelite
b) | Including tungsten content of tin-tungsten concentrates
c) | Wolframite and scheelite
g) | In 1980 Rhodesia was renamed Zimbabwe