## World mineral statistics data
Production of vanadium | mine | tonnes (metal content)
Country | Sub-commodity | 1970 |  | 1971 |  | 1972 |  | 1973 |  | 1974 |  | 1975 |  | 1976 |  | 1977 |  | 1978 |  | 1979
Chile |  | (c)* | 550 | (c)* | 600 | (c)* | 650 | (c)* | 960 | (c)* | 580 | (c)* | 600 | (c)* | 1100 | * | 860 | * | 690 | * | 460
China | [14 empty] | 0 |  | 0 | * | 2000 | * | 3600
Finland |  |  | 1315 |  | 1109 |  | 1190 |  | 1260 |  | 1480 |  | 1275 |  | 2214 |  | 2898 |  | 3431 |  | 3632
Namibia |  | (f) | 420 | (f) | 800 | (f) | 550 | (f) | 650 | (f) | 820 | (f) | 562 | (b) | 1896 |  | 775 |  | 462
Norway |  | * | 1080 | * | 1050 | * | 960 | * | 720 | * | 450 | * | 460 | * | 530 | * | 540 | * | 460 | * | 570
South Africa |  | (d) | 7230 | (d) | 6200 | (d)* | 7320 | (d)* | 8210 | (d)* | 8155 | (d)* | 10645 | (d) | 9872 |  | 11243 | * | 11250 | * | 12300
Soviet Union |  | (c)* | 3400 | (c)* | 2600 | (c)* | 3400 | (c)* | 3800 | (c)* | 2930 | * | 8000 | * | 9000 | * | 9000 | * | 9100 | * | 9100
USA |  | (e) | 4825 | (e) | 4764 | (e) | 4433 | (e) | 3971 | (e) | 4418 | (e) | 4303 | (e) | 6691 |  | 5900 |  | 3875 |  | 5008
Notes
Table notes
1: | This table includes vanadium in slag products but excludes vanadium recovered as a byproduct of the refining and burning of heavy oils | [16 empty] | (1992 Onwards)
1: | This table includes vanadium in slag products but excludes vanadium recovered as a by-product of the refining and burning of heavy oils | [16 empty] | (2004 Onwards)
Footnotes
*) | Estimate
b) | Figure includes six months product for 1975
c) | Estimated V content of slag exported only
d) | Includes V content of slag
e) | Recoverable vanadium
f) | Years ended 30 June of that stated