## World mineral statistics data
Production of zinc | mine | tonnes (metal content)
Country | Sub-commodity | 1970 |  | 1971 |  | 1972 |  | 1973 |  | 1974 |  | 1975 |  | 1976 |  | 1977 |  | 1978 |  | 1979
Algeria |  |  | 16970 |  | 15797 |  | 14900 |  | 14405 |  | 10200 |  | 11300 |  | 7900 |  | 3100 |  | 4100 |  | 2500
Argentina |  |  | 38985 |  | 43818 |  | 44527 |  | 40596 |  | 39647 |  | 37351 |  | 40593 |  | 39155 |  | 36585 |  | 37509
Australia |  |  | 487207 |  | 452647 |  | 507055 |  | 480482 |  | 464358 |  | 500846 |  | 468586 |  | 491608 |  | 473293 |  | 529157
Austria |  |  | 15707 |  | 21073 |  | 20480 |  | 22151 |  | 20977 |  | 23040 |  | 22651 |  | 22037 |  | 24821 |  | 22849
Bolivia |  |  | 45800 |  | 45412 |  | 39700 |  | 51181 |  | 45973 |  | 46466 |  | 49206 |  | 60766 |  | 59323 |  | 44141
Brazil |  |  | 24002 |  | 24330 |  | 44599 |  | 93876 |  | 37800 |  | 37400 |  | 46500 |  | 52500 |  | 60200 |  | 97700
Bulgaria |  |  | 76400 | * | 80000 | * | 80000 | * | 80000 | * | 80000 | * | 83000 |  | 85500 |  | 80000 |  | 78000 |  | 75000
Burma |  |  | 3700 |  | 3400 |  | 3600 |  | 4100 |  | 4500 |  | 4200 |  | 2300 |  | 1700 |  | 2645 |  | 3028
Canada |  |  | 1253094 |  | 1270256 |  | 1271595 |  | 1351000 |  | 1240192 |  | 1229481 |  | 1145013 |  | 1300228 |  | 1245248 |  | 1204401
Chile |  |  | 1537 |  | 1982 |  | 1162 |  | 1589 |  | 3349 |  | 3174 |  | 5056 |  | 3918 |  | 1814 |  | 1847
China |  | * | 100000 | * | 100000 | * | 110000 | * | 120000 | * | 130000 | * | 135000 | * | 135000 | * | 150000 | * | 150000 | * | 155000
Colombia |  |  | 389 |  | 279 | * | 80 |  | 146 |  | 37
Congo |  |  | 200 |  | 500 |  | 950 |  | 2680 |  | 3300 |  | 4000 |  | 5100 |  | 5200 |  | 4800
Czechoslovakia | [6 empty] | 9300 |  | 9000 |  | 9300 |  | 8900 |  | 9300 |  | 9400 |  | 8800 |  | 9100
Ecuador |  |  | 125 |  | 154 |  | 49 |  | 0 |  | 202 |  | 83 |  | 123 |  | 1229 |  | 1342 |  | 1027
Finland |  | (a) | 62609 | (a) | 50020 | (a) | 49893 | (a) | 58650 | (a) | 59300 | (a) | 52800 | (b) | 59200 |  | 61317 |  | 58861 |  | 58316
France |  |  | 18575 |  | 15123 |  | 13286 |  | 13335 |  | 14465 |  | 13810 |  | 34700 |  | 41828 |  | 39900 |  | 36583
German Democratic Rep |  | * | 10000 | * | 10000 | * | 8000 | * | 3000
German Federal Republic |  |  | 113782 |  | 122292 |  | 114942 |  | 122804 |  | 116044 |  | 116072 |  | 115345 |  | 115638 |  | 88863 |  | 117100
Greece |  |  | 8200 |  | 13900 |  | 18224 |  | 20900 |  | 24510 |  | 14140 |  | 29815 |  | 18427 |  | 25600 |  | 24102
Greenland |  |  | 0 |  | 0 |  | 0 |  | 0 |  | 168000 |  | 152000 |  | 81000 |  | 76600 |  | 82200 |  | 87100
Guatemala |  | (a)* | 1000 | (a) | 506
Honduras |  |  | 15504 |  | 22894 |  | 23305 |  | 25500 |  | 24300 |  | 26000 |  | 25000 |  | 26500 |  | 27177 |  | 22834
Hungary |  | * | 4800 | * | 4800 | * | 4800 | * | 4800 | * | 2700 |  | 2200 |  | 2235 |  | 2962 |  | 2827 |  | 3074
India |  |  | 8420 |  | 8879 |  | 9523 |  | 13391 |  | 19257 |  | 22838 |  | 27100 |  | 35500 |  | 39300 |  | 42951
Iran | [6 empty] | 47500 |  | 32500 |  | 43300 |  | 80000 |  | 72000 |  | 61500 |  | 45000 |  | 25000
Ireland, Republic of |  |  | 96494 |  | 87500 |  | 94919 |  | 68827 |  | 66300 |  | 66643 |  | 62775 |  | 116298 |  | 176029 |  | 205000
Italy |  |  | 110700 |  | 105900 |  | 102600 |  | 78600 |  | 77700 |  | 78800 |  | 86400 |  | 79300 |  | 74000 |  | 65500
Japan |  |  | 279679 |  | 294419 |  | 281147 |  | 263958 |  | 240788 |  | 258201 |  | 283630 |  | 275731 |  | 274629 |  | 245320
Korea (Rep. of) |  |  | 23980 |  | 28160 |  | 35925 |  | 48150 |  | 40734 |  | 45919 |  | 59136 |  | 68355 |  | 66440 |  | 62477
Korea, Dem. P.R. of |  | * | 130000 | * | 135000 | * | 150000 | * | 160000 | * | 162000 | * | 160000 | * | 150000 | * | 150000 | * | 145000 | * | 135000
Mexico |  |  | 262600 |  | 264972 |  | 271844 |  | 271373 |  | 262716 |  | 288851 |  | 259183 |  | 265469 |  | 244892 |  | 245477
Morocco |  |  | 17848 |  | 12328 |  | 19500 |  | 17500 |  | 14600 |  | 19000 |  | 14500 |  | 11200 |  | 5100 |  | 5680
Namibia |  |  | 46100 |  | 48900 |  | 46300 |  | 33900 |  | 39400 |  | 37700 |  | 26900 |  | 38300 |  | 36600 |  | 29000
Nicaragua |  |  |  |  | 4056 |  | 17495 |  | 18692 |  | 14818 |  | 11177 |  | 14287 |  | 10142 |  | 3600
Norway |  |  | 10321 |  | 10927 |  | 14613 |  | 19249 |  | 22036 |  | 24004 |  | 29319 |  | 31277 |  | 29592 |  | 28361
Peru |  | (a) | 299136 | (a) | 318073 | (a) | 376129 | (a) | 390576 | (a) | 378029 | (a) | 364915 | (a) | 456000 | (a) | 405250 | (a) | 402600 | (a) | 432000
Philippines |  |  | 3191 |  | 3875 |  | 4603 |  | 5371 |  | 7772 |  | 10453 |  | 11643 |  | 12442 |  | 9468 |  | 9670
Poland |  | * | 242000 | * | 236000 | * | 208700 | * | 213900 |  | 200000 |  | 190000 |  | 180000 |  | 221000 |  | 231000 |  | 237000
Portugal |  |  | 1606 |  | 2046 |  | 1788 |  | 689
Romania | [6 empty] | 55000 |  | 60000 |  | 60000 |  | 60000 |  | 38000 | * | 50000 | * | 51000 | * | 45000
South Africa |  |  | 0 |  | 0 |  | 2400 |  | 18700 |  | 37400 |  | 67300 |  | 77061 |  | 72416 |  | 68700 |  | 56500
Soviet Union |  | * | 610000 | * | 650000 | * | 620000 | * | 900000 | * | 950000 | * | 1030000 | * | 1020000 | * | 1040000 | * | 1030000 | * | 1020000
Spain |  |  | 98065 |  | 87540 |  | 89433 |  | 94223 |  | 94759 |  | 85297 |  | 83730 |  | 98316 |  | 146844 |  | 142745
Sweden |  |  | 93376 |  | 99043 |  | 113728 |  | 118542 |  | 113699 |  | 111325 |  | 128326 |  | 140233 |  | 167373 |  | 169854
Thailand |  |  | 500 |  | 900 |  | 1000 |  | 100 |  | 33500 |  | 5600 | [7 empty] | 1000
Tunisia |  |  | 12251 |  | 11802 |  | 11266 |  | 8742 |  | 6254 |  | 6355 |  | 6854 |  | 7100 |  | 7400 |  | 8700
Turkey |  |  | 24000 |  | 17500 |  | 19200 |  | 24700 |  | 31600 |  | 25600 |  | 33900 |  | 50300 |  | 39996 |  | 24894
USA |  | (a) | 484557 | (a) | 455899 | (a) | 433923 | (a) | 434405 | (a) | 453476 | (a) | 425792 | (a) | 439543 | (a) | 407888 | (a) | 302669 | (a) | 267341
United Kingdom | [5 empty] | (t) | 1200 | (t) | 2900 | (t) | 2800 | (t) | 4000 | (f) | 4786 | (f) | 7528 | (f) | 2718 |  | 572
Vietnam | [8 empty] | 5000 |  | 5000 |  | 10000 |  | 10000 |  | 10000 |  | 10000 |  | 10000
Yugoslavia |  |  | 101145 |  | 98694 |  | 96731 |  | 97428 |  | 94700 |  | 103440 |  | 106641 |  | 112383 |  | 103794 |  | 101699
Zaire |  |  | 104300 |  | 108600 |  | 98450 |  | 84852 |  | 88078 |  | 77542 |  | 70298 |  | 81832 |  | 88533 |  | 78301
Zambia | [14 empty] | 48801 |  | 45112 |  | 50409 |  | 46492
Notes
Footnotes
*) | Estimate
a) | Recoverable
b) | Years ended 31 March following that stated
f) | In a mixed copper-zinc concentrate
t) | Zinc and mixed zinc-lead concentrates.