## World mineral statistics data
Production of zinc | mine
Country | Sub-commodity | 2010 |  | 2011 |  | 2012 |  | 2013 |  | 2014 |  | 2015 |  | 2016 |  | 2017 |  | 2018 |  | 2019
Algeria | [8 empty] | 0 |  | 0 |  | 50 |  | 314 | * | 500 | * | 500 | * | 1000
Argentina |  |  | 32600 |  | 38000 |  | 42000 |  | 47650 |  | 47981 |  | 33787 |  | 26680 |  | 26800 |  | 23980 |  | 16407
Armenia |  |  | 7468 |  | 9353 |  | 9729 |  | 9570 |  | 8825 |  | 6791 |  | 4735 |  | 5784 |  | 6497 |  | 6743
Australia |  |  | 1475045 |  | 1509660 |  | 1536109 |  | 1510738 |  | 1505968 |  | 1610004 |  | 884826 |  | 852164 |  | 1146781 |  | 1337321
Bolivia |  |  | 411409 |  | 427129 |  | 389911 |  | 407332 |  | 450542 |  | 443172 |  | 489293 |  | 527206 |  | 519630 |  | 527521
Bosnia & Herzegovina |  |  | 5514 |  | 6862 |  | 7600 |  | 9102 |  | 7837 |  | 8946 |  | 9670 |  | 10235 |  | 10603 |  | 6440
Brazil |  |  | 211203 |  | 197840 |  | 164258 |  | 152147 |  | 169766 |  | 157000 |  | 158200 |  | 156500 |  | 169800 |  | 163400
Bulgaria |  | (c) | 9904 | (c) | 10977 | (c) | 12116 | (c) | 13902 | (c) | 11872 | # | 10783 |  | 11415 |  | 10886 |  | 11367 |  | 14570
Burkina Faso |  |  | 0 |  | 0 |  | 0 |  | 32215 |  | 64976 |  | 68804 |  | 81422 |  | 92731 |  | 99162 |  | 95611
Burma |  | * | 8600 | * | 9200 | * | 8000 | * | 4800 | (b)# | 3030 | (b) | 31025 | (b) | 72640 | (b) | 12560 | (b) | 11700 | (b)* | 39000
Canada |  |  | 649065 |  | 622600 |  | 641134 |  | 426545 |  | 352125 |  | 289584 |  | 301210 |  | 346776 |  | 304964 |  | 323019
Chile |  |  | 27662 |  | 36602 |  | 26762 |  | 29759 |  | 45094 |  | 48071 |  | 42870 |  | 29008 |  | 26810 |  | 5620
China |  |  | 3842200 |  | 4050000 |  | 4859100 |  | 5187747 |  | 5118394 |  | 4748877 |  | 4710500 |  | 3868500 |  | 3721100 | * | 3700000
Congo | [14 empty] | 1 |  | 4 |  | 1 |  | 5
Congo, Democratic Republic |  |  | 9223 |  | 14758 |  | 10572 |  | 12144 |  | 12737 |  | 12675 |  | 12587 |  | 12377 |  | 1129 |  | 1607
Cuba | [10 empty] | 0 |  | 0 |  | 0 | * | 2900 | * | 42000 | * | 57800
Dominican Republic |  |  |  |  | 0 |  | 0 |  | 0 |  | 0 |  | 4655 |  | 3636 |  | 3920 |  | 4038 |  | 5527
Eritrea | [6 empty] | 0 |  | 0 |  | 0 |  | 0 |  | 40900 |  | 95400 |  | 125000 |  | 121260
Finland |  |  | 55562 |  | 64115 |  | 52200 |  | 41124 |  | 46100 |  | 25332 |  | 45852 |  | 66284 |  | 85335 |  | 68153
Greece |  |  | 18400 |  | 21200 |  | 20800 |  | 22549 |  | 23085 |  | 13174 |  | 18866 |  | 17300 |  | 21456 |  | 22298
Guatemala |  |  | 0 |  | 0 |  | 442 |  | 1221 |  | 13394 |  | 14810 |  | 14975 |  | 6100 |  | 0 |  | 0
Honduras |  |  | 33839 |  | 26000 |  | 26000 |  | 25000 |  | 30000 |  | 24988 |  | 14579 |  | 20436 |  | 28421 |  | 29223
India |  | (b) | 729886 | (b) | 726518 | (b) | 759527 | (b) | 769927 | (b) | 766730 | (b) | 740737 | (b) | 755778 | (b) | 772600 | (b) | 728402 | (b) | 723412
Indonesia | [8 empty] | 1200 |  | 700 | * | 19300 | * | 8500 | * | 13900 | * | 20100 | * | 26200
Iran |  |  | 128000 |  | 138000 |  | 138000 |  | 130000 | * | 150000 |  | 168200 | * | 135000 |  | 140000 | * | 145000 | * | 150000
Ireland, Republic of |  |  | 342500 |  | 344000 |  | 337500 |  | 326700 |  | 282600 |  | 236300 |  | 147797 |  | 130580 |  | 131742 |  | 122500
Kazakhstan |  |  | 453500 |  | 429000 |  | 425000 |  | 417000 |  | 378100 |  | 369300 |  | 351000 |  | 345000 |  | 346000 |  | 321900
Korea (Rep. of) |  |  | 355 |  | 743 |  | 1434 |  | 1749 |  | 1919 |  | 2070 |  | 2257 |  | 3321 |  | 3656 |  | 4106
Korea, Dem. P.R. of |  | * | 38000 | * | 34000 | * | 35000 | # | 36139 |  | 37261 |  | 45332 |  | 66469 |  | 35671 | * | 35000 | * | 30000
Kosovo |  |  | 4100 |  | 2872 |  | 3818 |  | 4983 |  | 5514 |  | 3986 |  | 4814 |  | 4468 |  | 3619 |  | 3089
Laos |  |  | 1140 |  | 1642 |  | 883 |  | 1900 |  | 2000 |  | 0 | * | 700 | * | 5700 | * | 3100 | * | 1300
Mexico |  |  | 570004 |  | 631859 |  | 660349 |  | 642542 |  | 659878 |  | 786774 |  | 661646 |  | 671444 |  | 662355 |  | 859194
Mongolia |  |  | 56300 |  | 52350 |  | 59550 |  | 52050 |  | 46600 |  | 44800 |  | 50100 |  | 82700 |  | 43950 |  | 41550
Montenegro |  | * | 250 | * | 3300 |  | 4677 |  | 5487 |  | 7200 |  | 7068 |  | 8100 |  | 8800 |  | 10700 |  | 9500
Morocco |  |  | 43680 |  | 45065 |  | 46441 |  | 41625 |  | 45412 |  | 53747 |  | 53880 |  | 51701 |  | 43567 |  | 43600
Namibia |  |  | 204200 |  | 192500 |  | 195782 |  | 188402 |  | 173665 |  | 123529 |  | 124749 |  | 132854 |  | 118435 |  | 114735
Nigeria |  |  | 200 |  | 3100 |  | 13800 | * | 6786 | * | 7000 | * | 14000 | * | 14000 | * | 22000 | * | 27000 | * | 23000
North Macedonia |  |  | 32872 |  | 28132 |  | 28037 |  | 30907 |  | 31570 |  | 29150 |  | 24871 |  | 27846 |  | 30384 |  | 31291
Pakistan |  | (e) | 9100 | (e) | 11123 | (e) | 10024 | (e) | 0 | (e) | 0 | (e) | 0 | (e) | 7702 | (e) | 19457 | (e) | 26979 | (e) | 37365
Peru |  |  | 1470450 |  | 1256383 |  | 1281282 |  | 1351273 |  | 1315000 |  | 1421218 |  | 1337081 |  | 1473073 |  | 1474383 |  | 1404382
Philippines |  |  | 9268 |  | 18170 |  | 19559 |  | 16730
Poland |  |  | 107700 |  | 87200 |  | 76700 |  | 75000 |  | 56000 |  | 52709 |  | 50124 |  | 44959 |  | 41886 |  | 37645
Portugal |  |  | 6422 |  | 4227 |  | 30006 |  | 53382 |  | 67378 |  | 61921 |  | 71052 |  | 71357 |  | 144983 |  | 161569
Romania |  | * | 7700 | * | 8800 | * | 8400 | * | 2000 | * | 3300 | * | 3000 | * | 1600 | * | 800 | * | 300 | * | 1300
Russia |  |  | 214000 |  | 197000 |  | 189000 |  | 193000 |  | 192000 |  | 206000 |  | 245800 |  | 255200 |  | 288000 |  | 275400
Saudi Arabia |  |  | 4879 |  | 4934 |  | 21213 |  | 26293 |  | 41804 |  | 39000 |  | 41640 |  | 21677 |  | 18000 |  | 18900
Serbia |  |  | 2600 |  | 3100 |  | 6000 |  | 5800 | # | 8400 |  | 4400 |  | 6200 |  | 11900 |  | 11800 |  | 6900
Slovakia |  |  | 82 |  | 103 |  | 134 |  | 190 |  | 176 |  | 190 |  | 126 |  | 166 |  | 151 |  | 119
South Africa |  |  | 36142 |  | 36629 |  | 37034 |  | 30145 |  | 26141 |  | 29040 |  | 26695 |  | 30778 |  | 28129 |  | 125157
Spain |  |  | 17323 |  | 33197 |  | 28634 |  | 30428 |  | 26756 |  | 49216 |  | 76342 |  | 70451 |  | 106352 |  | 90980
Sudan | [8 empty] | 0 | * | 0 |  | 46
Sweden |  |  | 198687 |  | 194021 |  | 188325 |  | 176582 |  | 221841 |  | 246983 |  | 258264 |  | 251244 |  | 237715 |  | 247657
Tajikistan |  |  | 0 |  | 9000 | * | 29900 | * | 24300 | * | 54300 |  | 50400 |  | 73900 |  | 81500 |  | 84213 |  | 79131
Thailand |  |  | 21971 |  | 22259 |  | 24996 |  | 25887 |  | 34033 |  | 27154 |  | 33983 |  | 1182 |  | 0 |  | 0
Tunisia |  |  | 200 |  | 600 |  | 7400 |  | 7700 |  | 7400
Turkey |  |  | 195500 |  | 158057 |  | 195793 |  | 195025 |  | 210152 |  | 173589 |  | 118700 |  | 155900 |  | 184500 |  | 146800
USA |  |  | 748100 |  | 768900 |  | 738400 |  | 784400 |  | 832000 |  | 824700 |  | 804800 |  | 773800 |  | 824000 |  | 753000
Uzbekistan | [5 empty] | * | 6000 |  | 8000 |  | 8000 |  | 12000 |  | 12000 |  | 37000 |  | 31000 |  | 37000
Vietnam |  | * | 36000 | * | 34000 | * | 25000 | * | 20000 | * | 17000 | * | 15000 | * | 12000 | * | 12000 | * | 12000 | * | 12000
Zambia | [12 empty] | 0 |  | 0 |  | 0 |  | 0 |  | 44
Notes
Footnotes
#) | Break in series
*) | Estimate
b) | Years ended 31 March following that stated
c) | Metal content of ore
e) | Years ended 30 June of that stated