## World mineral statistics data
Production of zirconium minerals | tonnes (metric)
Country | Sub-commodity | 1970 |  | 1971 |  | 1972 |  | 1973 |  | 1974 |  | 1975 |  | 1976 |  | 1977 |  | 1978 |  | 1979
Australia |  | (h) | 384130 | (h) | 408334 | (h) | 353127 | (h) | 371358 | (h) | 362143 | (h) | 375548 |  | 420185 |  | 398229 |  | 391606 |  | 444975
Brazil |  | (g) | 4024 | (g) | 4240 | (g) | 4214 | (g) | 3094 | (g) | 2518 | (g) | 2925 | (a) | 3058 | (a) | 4649 | (a) | 4301 | (a) | 3337
China | [19 empty] | * | 12000
India | [13 empty] | * | 10300 | * | 10700 | * | 11200 | * | 12200
Korea (Rep. of) | [6 empty] | 13 |  | 23 |  | 40
Madagascar |  |  | 3 |  | 3
Malaysia | [13 empty] | (e) | 3131 | (e) | 1823 | (e) | 902 | (e) | 1372
South Africa | [7 empty] | (c) | 4956 | (c) | 11978 | (c) | 11594 | (c) | 11252 | (c) | 16825 | (c) | 36000 | (b) | 82000
Soviet Union | [15 empty] | * | 63500 | * | 68000 | * | 72600
Sri Lanka |  |  | 112 |  | 139 |  | 30 |  | 28 |  | 21 |  | 39 |  | 10 |  | 374 |  | 3194 |  | 1510
Thailand |  |  | 865 |  | 1526 |  | 366 |  | 402 |  | 2002 |  | 383 |  | 55 |  | 303 |  | 25 |  | 116
USA |  | * | 75000 | * | 80000 | * | 90000 | * | 100000 | * | 110000 | * | 110000 | * | 90000 | * | 90000 | * | 80000 | * | 60000
Notes
Table notes
1: | In this table the term 'zirconium minerals' is understood to mean zircon, unless otherwise stated | [16 empty] | (1992 Onwards)
Footnotes
*) | Estimate
a) | Including caldasite rock containing zircon and baddeleyite
b) | Including baddeleyite
c) | Baddeleyite concentrate
e) | Exports
g) | Zirkite
h) | Zircon content of concentrates